## Afis Avg
Sample | Processing Stage | Run # | Nep size (um) | Neps per Gm | L(w) [in] | L(w) CV [%] | UQL (w) [in] | SFC (w) [%] | L(n) [in] | L(n) CV [%] | SFC (n) [%] | L5% (n) [in] | Total Cnt/g | Trash Size [um] | Dust Cnt/g | Trash Cnt/g | VFM [%] | SCN Size (um) | SCN (Cnt/g) | Fine [mTex] | IFC [%] | Mat Ratio
4001 | Bale | M23025 | 695 | 253 | 1.05 | 31.47 | 1.26 | 6.03 | 0.87 | 46.4 | 20.77 | 1.41 | 451 | 359 | 377 | 74 | 1.94 | 1082 | 27 | 157 | 6.73 | 0.88
4002 | Bale | M23026 | 706 | 213 | 1.07 | 30.63 | 1.28 | 5.57 | 0.89 | 45.9 | 19.83 | 1.44 | 267 | 442 | 205 | 61 | 1.78 | 1211 | 15 | 163 | 6.6 | 0.89
4003 | Bale | M23027 | 683 | 269 | 1.05 | 30.87 | 1.25 | 5.87 | 0.87 | 45.07 | 19.67 | 1.4 | 267 | 415 | 206 | 61 | 1.34 | 1127 | 23 | 161 | 6.4 | 0.88
4004 | Bale | M23001 | 687 | 353 | 1.09 | 34.73 | 1.35 | 7.53 | 0.86 | 52.9 | 25.5 | 1.53 | 649 | 367 | 522 | 127 | 2.27 | 1053 | 26 | 147 | 7.37 | 0.86
4005 | Bale | M23028 | 682 | 364 | 1.07 | 32.97 | 1.31 | 6.67 | 0.86 | 50.1 | 23.23 | 1.47 | 721 | 384 | 569 | 153 | 3.03 | 1173 | 22 | 143 | 7.33 | 0.86
4006 | Bale | M23029 | 695 | 277 | 1.09 | 31.03 | 1.3 | 5.43 | 0.9 | 46.17 | 19.63 | 1.47 | 504 | 386 | 398 | 106 | 1.99 | 969 | 19 | 148 | 7.43 | 0.87
4007 | Bale | M23030 | 691 | 361 | 1.04 | 33.7 | 1.27 | 7.13 | 0.84 | 49.3 | 23.17 | 1.44 | 630 | 396 | 477 | 153 | 2.55 | 1093 | 25 | 147 | 7.27 | 0.86
4008 | Bale | M23031 | 690 | 283 | 1.12 | 31.6 | 1.35 | 5.6 | 0.92 | 46.97 | 19.7 | 1.51 | 631 | 404 | 499 | 133 | 2.91 | 1267 | 17 | 150 | 6.83 | 0.87
4009 | Bale | M23002 | 692 | 424 | 1.11 | 34.47 | 1.37 | 7 | 0.87 | 52.53 | 24.43 | 1.54 | 518 | 421 | 383 | 135 | 2.59 | 1098 | 26 | 145 | 7.43 | 0.87
4019 | Bale | M23012 | 679 | 371 | 1.05 | 35.77 | 1.31 | 8.7 | 0.81 | 54.57 | 28.03 | 1.49 | 714 | 381 | 559 | 155 | 2.9 | 1016 | 15 | 150 | 7.7 | 0.85
4020 | Bale | M23013 | 675 | 392 | 1.05 | 36.23 | 1.31 | 8.73 | 0.81 | 55.2 | 28.27 | 1.49 | 575 | 354 | 473 | 102 | 1.97 | 1104 | 15 | 149 | 6.93 | 0.86
4021 | Bale | M23032 | 670 | 287 | 1.08 | 32.2 | 1.29 | 6.2 | 0.87 | 48.73 | 22.13 | 1.46 | 469 | 414 | 355 | 115 | 2.21 | 1263 | 13 | 154 | 6.83 | 0.88
4022 | Bale | M23014 | 673 | 389 | 1.06 | 37.03 | 1.33 | 8.9 | 0.8 | 56.6 | 29.23 | 1.53 | 540 | 395 | 417 | 123 | 2.45 | 1271 | 13 | 143 | 7.1 | 0.86
4023 | Bale | M23033 | 698 | 369 | 1.05 | 33.57 | 1.28 | 7.27 | 0.83 | 50.97 | 24.63 | 1.43 | 769 | 383 | 610 | 159 | 2.92 | 1101 | 21 | 149 | 8.03 | 0.84
4024 | Bale | M23034 | 691 | 193 | 1.06 | 31.1 | 1.27 | 6.2 | 0.87 | 47.17 | 21.53 | 1.42 | 292 | 428 | 231 | 61 | 1.82 | 1081 | 22 | 166 | 6.2 | 0.91
4025 | Bale | M23035 | 678 | 360 | 1.06 | 33.27 | 1.28 | 6.57 | 0.85 | 49.47 | 22.7 | 1.45 | 729 | 378 | 570 | 159 | 2.79 | 990 | 22 | 149 | 7.8 | 0.84
4026 | Bale | M23036 | 702 | 301 | 1.07 | 33.47 | 1.3 | 7.17 | 0.85 | 50.9 | 24.27 | 1.47 | 555 | 390 | 437 | 117 | 2.27 | 1153 | 23 | 154 | 7.27 | 0.87
4027 | Bale | M23037 | 688 | 274 | 1.08 | 34 | 1.32 | 7.23 | 0.85 | 51.27 | 24.43 | 1.5 | 625 | 389 | 487 | 138 | 2.42 | 1129 | 15 | 148 | 7.13 | 0.85
4037 | Bale | M23038 | 710 | 359 | 1.09 | 34.93 | 1.35 | 7.87 | 0.85 | 53.3 | 26.23 | 1.52 | 548 | 409 | 426 | 122 | 2.68 | 1191 | 21 | 148 | 7.8 | 0.86
4038 | Bale | M23039 | 685 | 342 | 1.04 | 36.07 | 1.29 | 8.7 | 0.8 | 55.27 | 28.6 | 1.46 | 667 | 367 | 537 | 130 | 2.51 | 1047 | 33 | 151 | 7.1 | 0.86
4039 | Bale | M23040 | 680 | 258 | 1.04 | 33.4 | 1.28 | 8.1 | 0.82 | 52.27 | 26.77 | 1.43 | 496 | 367 | 401 | 95 | 1.81 | 1117 | 16 | 165 | 7.3 | 0.87
4040 | Bale | M23041 | 717 | 245 | 1 | 32.1 | 1.21 | 7.1 | 0.81 | 48.57 | 23.6 | 1.36 | 393 | 405 | 304 | 89 | 1.77 | 1217 | 29 | 172 | 6.63 | 0.89
4041 | Bale | M23015 | 699 | 405 | 1.08 | 36.8 | 1.35 | 8.77 | 0.81 | 56.47 | 28.93 | 1.53 | 701 | 398 | 545 | 157 | 2.82 | 1054 | 22 | 143 | 7.03 | 0.86
4042 | Bale | M23003 | 680 | 374 | 1.1 | 33.23 | 1.35 | 6.4 | 0.88 | 49.87 | 22.33 | 1.52 | 555 | 406 | 423 | 133 | 2.54 | 975 | 18 | 151 | 7.13 | 0.87
4043 | Bale | M23042 | 701 | 343 | 1.06 | 33.17 | 1.28 | 7.03 | 0.84 | 50.1 | 23.83 | 1.45 | 774 | 372 | 623 | 151 | 3.03 | 1118 | 29 | 150 | 8.23 | 0.84
4044 | Bale | M23043 | 671 | 326 | 1.06 | 33.87 | 1.31 | 7.53 | 0.84 | 52 | 25.43 | 1.47 | 733 | 394 | 563 | 170 | 2.85 | 993 | 26 | 156 | 7.7 | 0.86
4045 | Bale | M23044 | 706 | 277 | 1.06 | 31.4 | 1.27 | 6.1 | 0.87 | 46.93 | 21 | 1.43 | 573 | 407 | 431 | 141 | 2.59 | 1121 | 30 | 150 | 7.47 | 0.85
4055 | Bale | M23045 | 695 | 331 | 1.06 | 32.8 | 1.28 | 6.67 | 0.85 | 49.17 | 22.77 | 1.45 | 529 | 414 | 397 | 133 | 2.35 | 1144 | 21 | 155 | 6.73 | 0.88
4056 | Bale | M23046 | 686 | 314 | 1.07 | 33.5 | 1.29 | 6.97 | 0.84 | 50.87 | 24.13 | 1.46 | 629 | 416 | 475 | 154 | 2.75 | 1089 | 19 | 150 | 7.33 | 0.86
4057 | Bale | M23047 | 710 | 291 | 1.01 | 33.13 | 1.22 | 7.63 | 0.81 | 49.57 | 24.47 | 1.39 | 374 | 414 | 282 | 92 | 1.84 | 1149 | 25 | 160 | 7.03 | 0.87
4058 | Bale | M23048 | 709 | 259 | 1.05 | 31.3 | 1.26 | 6.63 | 0.85 | 49.07 | 23.43 | 1.42 | 295 | 458 | 211 | 83 | 1.83 | 1383 | 23 | 160 | 6.77 | 0.88
4059 | Bale | M23016 | 707 | 332 | 1.07 | 34.5 | 1.32 | 7.47 | 0.85 | 51.3 | 24.53 | 1.5 | 908 | 385 | 713 | 195 | 3.61 | 1117 | 26 | 149 | 6.93 | 0.88
4060 | Bale | M23049 | 682 | 373 | 1.09 | 33.23 | 1.33 | 6.73 | 0.87 | 51.07 | 23.87 | 1.51 | 938 | 403 | 737 | 201 | 4.18 | 934 | 29 | 149 | 7.57 | 0.85
4061 | Bale | M23050 | 685 | 321 | 1.09 | 31.97 | 1.31 | 6.17 | 0.88 | 49.03 | 22.17 | 1.49 | 734 | 400 | 565 | 169 | 2.91 | 1072 | 17 | 151 | 7.1 | 0.87
4062 | Bale | M23004 | 707 | 385 | 1.09 | 36.8 | 1.36 | 8.4 | 0.83 | 56.4 | 28.23 | 1.55 | 725 | 395 | 580 | 145 | 3.25 | 1330 | 15 | 144 | 7.67 | 0.86
4063 | Bale | M23017 | 712 | 605 | 1.04 | 37.63 | 1.31 | 9.47 | 0.78 | 57 | 29.97 | 1.49 | 521 | 412 | 401 | 121 | 2.48 | 1055 | 28 | 146 | 7.3 | 0.87
4073 | Bale | M23005 | 683 | 385 | 1.09 | 33.67 | 1.34 | 7 | 0.87 | 50.33 | 23.37 | 1.51 | 532 | 394 | 407 | 125 | 2.27 | 1099 | 19 | 156 | 6.67 | 0.88
4074 | Bale | M23018 | 714 | 426 | 1.04 | 38.4 | 1.32 | 10.4 | 0.76 | 60.47 | 33.47 | 1.5 | 845 | 365 | 683 | 161 | 3.02 | 1182 | 37 | 148 | 7.1 | 0.88
4075 | Bale | M23051 | 688 | 357 | 1.03 | 34.77 | 1.27 | 8.5 | 0.81 | 52.93 | 27.2 | 1.43 | 393 | 406 | 300 | 93 | 1.87 | 1098 | 17 | 155 | 7.2 | 0.85
4076 | Bale | M23052 | 716 | 309 | 1.06 | 31.97 | 1.29 | 6.53 | 0.86 | 49.07 | 22.77 | 1.45 | 839 | 420 | 650 | 189 | 4.25 | 1192 | 35 | 161 | 6.9 | 0.87
4077 | Bale | M23053 | 696 | 428 | 1.06 | 35.23 | 1.32 | 8.2 | 0.82 | 54.03 | 27.23 | 1.49 | 595 | 373 | 482 | 113 | 2.39 | 1124 | 15 | 149 | 7.13 | 0.86
4078 | Bale | M23019 | 692 | 387 | 1.07 | 36.73 | 1.34 | 9.03 | 0.81 | 56.37 | 29.23 | 1.52 | 978 | 380 | 769 | 209 | 3.71 | 1036 | 23 | 150 | 7.03 | 0.87
4079 | Bale | M23054 | 695 | 336 | 1.07 | 33.63 | 1.3 | 7.4 | 0.84 | 51.93 | 25.37 | 1.46 | 537 | 424 | 399 | 138 | 2.41 | 1118 | 21 | 159 | 6.8 | 0.88
4080 | Bale | M23055 | 691 | 312 | 1.04 | 31.63 | 1.24 | 6.3 | 0.86 | 46.47 | 21.07 | 1.41 | 853 | 380 | 669 | 183 | 3.22 | 1043 | 24 | 152 | 8 | 0.84
4089 | Bale | M23056 | 674 | 291 | 1 | 31.93 | 1.21 | 7.43 | 0.82 | 47.47 | 23.33 | 1.36 | 333 | 379 | 270 | 63 | 1.29 | 969 | 19 | 173 | 6.87 | 0.86
4090 | Bale | M23006 | 708 | 416 | 1.04 | 36.77 | 1.3 | 9.1 | 0.8 | 55.57 | 28.97 | 1.5 | 789 | 382 | 619 | 171 | 3.26 | 1074 | 26 | 144 | 7.33 | 0.86
4091 | Bale | M23057 | 677 | 288 | 1.04 | 31.7 | 1.24 | 6.1 | 0.86 | 46.23 | 20.47 | 1.41 | 453 | 415 | 331 | 122 | 1.99 | 1123 | 13 | 152 | 7.13 | 0.86
4092 | Bale | M23058 | 702 | 339 | 1.09 | 33.1 | 1.32 | 6.47 | 0.87 | 49.77 | 22.7 | 1.49 | 775 | 384 | 599 | 177 | 3.01 | 1011 | 30 | 149 | 7.13 | 0.86
4093 | Bale | M23059 | 698 | 273 | 0.98 | 33.2 | 1.19 | 8.37 | 0.78 | 49.8 | 25.73 | 1.35 | 418 | 416 | 314 | 104 | 2.03 | 1169 | 14 | 171 | 7.2 | 0.86
4094 | Bale | M23060 | 690 | 411 | 1.07 | 33.8 | 1.31 | 7.23 | 0.85 | 50.53 | 24 | 1.47 | 1006 | 385 | 792 | 214 | 4.09 | 1051 | 29 | 149 | 7.3 | 0.85
4095 | Bale | M23061 | 672 | 371 | 1.05 | 34.87 | 1.28 | 7.73 | 0.83 | 51.27 | 24.93 | 1.45 | 832 | 390 | 649 | 183 | 3.19 | 1016 | 27 | 144 | 7.37 | 0.84
4096 | Bale | M23062 | 710 | 361 | 1.05 | 32.4 | 1.27 | 6.6 | 0.85 | 49.07 | 22.83 | 1.44 | 1177 | 400 | 903 | 274 | 5.01 | 955 | 40 | 150 | 7.73 | 0.85
4105 | Bale | M23063 | 714 | 445 | 1.02 | 36.63 | 1.26 | 9.43 | 0.79 | 54.2 | 28.67 | 1.44 | 577 | 435 | 436 | 141 | 3.32 | 1153 | 33 | 149 | 7.7 | 0.84
4106 | Bale | M23064 | 714 | 275 | 1.01 | 32.57 | 1.22 | 7.1 | 0.81 | 49.3 | 23.8 | 1.39 | 474 | 375 | 372 | 102 | 1.61 | 1133 | 28 | 162 | 6.77 | 0.87
4107 | Bale | M23065 | 692 | 463 | 1.02 | 37.43 | 1.27 | 9.8 | 0.77 | 56.33 | 30.23 | 1.46 | 726 | 351 | 613 | 113 | 2.58 | 1058 | 17 | 142 | 7.67 | 0.84
4108 | Bale | M23066 | 700 | 379 | 0.99 | 36.8 | 1.23 | 9.93 | 0.77 | 54.17 | 29.4 | 1.41 | 964 | 413 | 733 | 231 | 4.73 | 1002 | 33 | 136 | 8.17 | 0.82
4109 | Bale | M23067 | 697 | 385 | 1.03 | 35 | 1.26 | 8.1 | 0.81 | 51.67 | 25.87 | 1.42 | 876 | 381 | 687 | 189 | 3.49 | 1095 | 21 | 143 | 7.6 | 0.84
4110 | Bale | M23068 | 686 | 353 | 1.03 | 35.43 | 1.27 | 8.87 | 0.8 | 53.73 | 28 | 1.45 | 710 | 386 | 563 | 147 | 2.87 | 1173 | 21 | 150 | 7.6 | 0.84
4111 | Bale | M23069 | 700 | 247 | 1.01 | 31.43 | 1.22 | 6.7 | 0.83 | 47.63 | 22.53 | 1.37 | 615 | 418 | 459 | 156 | 2.96 | 1151 | 25 | 167 | 6.93 | 0.88
4112 | Bale | M23070 | 690 | 329 | 0.98 | 34.13 | 1.21 | 8.7 | 0.78 | 51.17 | 26.8 | 1.36 | 573 | 394 | 441 | 133 | 2.3 | 1082 | 31 | 166 | 7.47 | 0.85
4121 | Bale | M23007 | 704 | 379 | 1.08 | 35.3 | 1.34 | 8.03 | 0.84 | 53.47 | 26.4 | 1.52 | 597 | 349 | 489 | 108 | 2.33 | 1098 | 30 | 152 | 6.9 | 0.88
4122 | Bale | M23071 | 684 | 238 | 1.08 | 31.23 | 1.28 | 5.73 | 0.88 | 47 | 20.5 | 1.45 | 733 | 395 | 558 | 175 | 3 | 928 | 23 | 159 | 7.33 | 0.87
4123 | Bale | M23072 | 697 | 307 | 1.09 | 32.97 | 1.33 | 6.1 | 0.88 | 49.33 | 21.8 | 1.51 | 685 | 402 | 525 | 160 | 2.96 | 1214 | 25 | 150 | 6.8 | 0.87
4124 | Bale | M23073 | 693 | 313 | 1.05 | 32.7 | 1.27 | 6.27 | 0.85 | 47.77 | 21.17 | 1.44 | 772 | 391 | 596 | 176 | 3.31 | 1183 | 19 | 150 | 7.4 | 0.85
4125 | Bale | M23074 | 700 | 237 | 1.01 | 31 | 1.21 | 6.1 | 0.84 | 46.13 | 20.87 | 1.36 | 682 | 435 | 499 | 183 | 3.58 | 1045 | 27 | 165 | 6.13 | 0.88
4126 | Bale | M23075 | 682 | 231 | 1.03 | 31.7 | 1.24 | 6.83 | 0.85 | 47.1 | 22.07 | 1.41 | 362 | 362 | 299 | 63 | 1.36 | 1193 | 17 | 165 | 5.77 | 0.9
4127 | Bale | M23008 | 690 | 365 | 1.06 | 35.4 | 1.32 | 7.97 | 0.83 | 53.77 | 26.6 | 1.5 | 1169 | 363 | 918 | 251 | 4.38 | 952 | 31 | 149 | 7 | 0.86
4128 | Bale | M23076 | 685 | 310 | 1.05 | 33.6 | 1.28 | 7.1 | 0.84 | 49.47 | 23.27 | 1.45 | 426 | 405 | 335 | 91 | 2.1 | 1223 | 20 | 155 | 6.6 | 0.86
4137 | Bale | M23077 | 685 | 327 | 1.04 | 33.27 | 1.27 | 6.93 | 0.85 | 48.4 | 22.37 | 1.45 | 750 | 402 | 579 | 171 | 3.5 | 947 | 19 | 145 | 7.37 | 0.85
4138 | Bale | M23078 | 687 | 278 | 1.02 | 31.73 | 1.23 | 6.77 | 0.84 | 46.8 | 21.9 | 1.38 | 654 | 381 | 519 | 135 | 2.49 | 1158 | 19 | 159 | 6.8 | 0.86
4139 | Bale | M23020 | 694 | 327 | 1.04 | 35.67 | 1.29 | 8.8 | 0.81 | 53.63 | 27.67 | 1.45 | 473 | 384 | 373 | 99 | 1.95 | 1076 | 26 | 156 | 7.07 | 0.87
4140 | Bale | M23009 | 712 | 371 | 1.11 | 34.63 | 1.37 | 7.13 | 0.88 | 51.33 | 23.73 | 1.55 | 987 | 378 | 783 | 204 | 3.71 | 1080 | 35 | 148 | 7.4 | 0.87
4141 | Bale | M23010 | 700 | 412 | 1.05 | 35.33 | 1.3 | 8.37 | 0.82 | 52.73 | 26.53 | 1.48 | 842 | 377 | 662 | 180 | 3.3 | 1097 | 29 | 148 | 7.53 | 0.85
4142 | Bale | M23079 | 705 | 240 | 1.08 | 31.1 | 1.29 | 5.77 | 0.88 | 47.13 | 20.67 | 1.45 | 636 | 407 | 486 | 150 | 3.34 | 1197 | 25 | 168 | 5.83 | 0.9
4143 | Bale | M23080 | 689 | 259 | 1.03 | 31.3 | 1.22 | 5.7 | 0.85 | 45.03 | 19.37 | 1.39 | 729 | 402 | 551 | 178 | 3.07 | 1158 | 26 | 159 | 6.57 | 0.89
4144 | Bale | M23021 | 678 | 251 | 1.09 | 31.93 | 1.3 | 6.13 | 0.88 | 48 | 21.5 | 1.48 | 637 | 382 | 506 | 131 | 2.73 | 963 | 22 | 148 | 6.97 | 0.88
4153 | Bale | M23081 | 695 | 295 | 1.03 | 34.13 | 1.25 | 7.63 | 0.83 | 49.63 | 24.03 | 1.42 | 476 | 393 | 359 | 117 | 2.03 | 1214 | 15 | 154 | 6.47 | 0.87
4154 | Bale | M23082 | 681 | 293 | 1.04 | 34.03 | 1.27 | 7.23 | 0.84 | 49.4 | 23.27 | 1.46 | 469 | 428 | 349 | 120 | 2.69 | 1102 | 19 | 153 | 7 | 0.87
4155 | Bale | M23083 | 683 | 243 | 0.97 | 32.27 | 1.16 | 7.73 | 0.79 | 47.47 | 23.87 | 1.31 | 430 | 383 | 349 | 81 | 1.8 | 988 | 19 | 167 | 6.87 | 0.86
4156 | Bale | M23022 | 695 | 413 | 1.04 | 35.07 | 1.28 | 8.3 | 0.82 | 52.07 | 26.03 | 1.46 | 659 | 384 | 537 | 122 | 2.79 | 1149 | 21 | 148 | 7.6 | 0.85
4157 | Bale | M23023 | 689 | 389 | 1.05 | 34.33 | 1.29 | 7.53 | 0.83 | 51.07 | 24.57 | 1.47 | 533 | 377 | 419 | 113 | 2.08 | 956 | 15 | 147 | 7 | 0.86
4158 | Bale | M23084 | 691 | 374 | 1.09 | 34.27 | 1.35 | 7.4 | 0.86 | 51 | 24.13 | 1.52 | 942 | 375 | 750 | 192 | 3.8 | 1133 | 35 | 146 | 7.63 | 0.85
4159 | Bale | M23011 | 697 | 399 | 1.09 | 34.9 | 1.34 | 7.73 | 0.85 | 53.33 | 26.13 | 1.53 | 806 | 391 | 626 | 180 | 3.2 | 1006 | 37 | 147 | 6.97 | 0.87
4160 | Bale | M23085 | 688 | 262 | 1.03 | 32.1 | 1.24 | 6.97 | 0.84 | 48.4 | 23.2 | 1.39 | 639 | 339 | 542 | 97 | 1.9 | 1143 | 22 | 163 | 6.07 | 0.9
4169 | Bale | M23086 | 693 | 181 | 1.08 | 28.83 | 1.27 | 4.93 | 0.92 | 42.17 | 17.13 | 1.43 | 307 | 392 | 239 | 68 | 1.37 | 1270 | 17 | 172 | 6.17 | 0.91
4170 | Bale | M23087 | 711 | 375 | 1.04 | 32.93 | 1.26 | 6.87 | 0.84 | 48.8 | 22.93 | 1.42 | 713 | 413 | 557 | 156 | 3.54 | 1039 | 29 | 146 | 7.63 | 0.85
4171 | Bale | M23088 | 681 | 300 | 1.09 | 34 | 1.34 | 7.07 | 0.86 | 51.9 | 24.57 | 1.51 | 683 | 378 | 557 | 126 | 2.8 | 1096 | 16 | 147 | 6.8 | 0.88
4172 | Bale | M23089 | 690 | 371 | 1.06 | 33.5 | 1.28 | 6.93 | 0.85 | 48.7 | 22.5 | 1.46 | 643 | 342 | 530 | 113 | 2.28 | 1158 | 22 | 144 | 7.37 | 0.86
4173 | Bale | M23090 | 677 | 290 | 1.02 | 33.57 | 1.25 | 7.53 | 0.82 | 49.23 | 23.77 | 1.4 | 397 | 359 | 327 | 70 | 1.62 | 1179 | 12 | 151 | 7.27 | 0.86
4174 | Bale | M23091 | 661 | 252 | 1.04 | 31.1 | 1.24 | 6.17 | 0.86 | 46.57 | 21.17 | 1.41 | 581 | 375 | 462 | 119 | 2.31 | 955 | 21 | 155 | 6.63 | 0.88
4175 | Bale | M23024 | 667 | 265 | 1.1 | 32.37 | 1.32 | 6.1 | 0.89 | 48.47 | 21.53 | 1.49 | 560 | 361 | 460 | 100 | 2 | 1019 | 19 | 151 | 7.5 | 0.86
4176 | Bale | M23092 | 694 | 379 | 1.1 | 34.23 | 1.35 | 7.23 | 0.87 | 51.63 | 24.37 | 1.54 | 819 | 372 | 663 | 156 | 3.1 | 1081 | 23 | 143 | 7.9 | 0.86
4001A | Opened | M23025 | 675 | 397 | 1.04 | 31.7 | 1.24 | 6.13 | 0.85 | 47.03 | 21.23 | 1.41 | 379 | 342 | 309 | 70 | 1.41 | 1020 | 27 | 154 | 7.3 | 0.86
4001B | Carded | M23025 | 607 | 93 | 1.03 | 32.2 | 1.24 | 6.6 | 0.85 | 46.57 | 21.33 | 1.4 | 165 | 291 | 145 | 21 | 0.3 | 808 | 4 | 158 | 6.9 | 0.87
4002A | Opened | M23026 | 665 | 329 | 1.05 | 31.2 | 1.25 | 5.9 | 0.86 | 46.4 | 20.5 | 1.41 | 285 | 446 | 208 | 77 | 1.72 | 1128 | 19 | 159 | 6.97 | 0.88
4002B | Carded | M23026 | 645 | 73 | 1.02 | 32.73 | 1.24 | 7.1 | 0.83 | 47.97 | 22.57 | 1.39 | 61 | 294 | 57 | 5 | 0.1 | 830 | 7 | 161 | 6.5 | 0.88
4003A | Opened | M23027 | 669 | 230 | 1.05 | 31.5 | 1.25 | 6.27 | 0.86 | 45.97 | 20.57 | 1.41 | 311 | 384 | 245 | 66 | 1.31 | 1247 | 19 | 161 | 6.67 | 0.88
4003B | Carded | M23027 | 629 | 77 | 1.02 | 32.4 | 1.23 | 6.97 | 0.83 | 46.57 | 21.7 | 1.38 | 131 | 318 | 119 | 12 | 0.25 | 836 | 8 | 161 | 6.7 | 0.87
4004A | Opened | M23001 | 693 | 531 | 1.08 | 35.53 | 1.34 | 7.9 | 0.83 | 54.07 | 26.6 | 1.51 | 547 | 392 | 427 | 119 | 2.21 | 1019 | 20 | 148 | 7.93 | 0.85
4004B | Carded | M23001 | 637 | 127 | 0.93 | 41.77 | 1.19 | 15.1 | 0.69 | 59.67 | 37.8 | 1.38 | 91 | 322 | 83 | 9 | 0.17 | 992 | 5 | 148 | 7.27 | 0.84
4005A | Opened | M23028 | 687 | 459 | 1.07 | 33.6 | 1.3 | 7.2 | 0.85 | 50.6 | 24.2 | 1.46 | 489 | 389 | 369 | 121 | 1.86 | 1152 | 23 | 145 | 7.23 | 0.86
4005B | Carded | M23028 | 627 | 119 | 1.03 | 35.6 | 1.27 | 8.63 | 0.81 | 51.97 | 26.33 | 1.44 | 157 | 326 | 139 | 19 | 0.31 | 817 | 7 | 146 | 7.2 | 0.86
4006A | Opened | M23029 | 660 | 439 | 1.07 | 32.97 | 1.3 | 6.57 | 0.86 | 49.67 | 22.83 | 1.47 | 545 | 380 | 421 | 124 | 2.01 | 951 | 19 | 144 | 7.7 | 0.85
4006B | Carded | M23029 | 625 | 102 | 1.05 | 32.73 | 1.27 | 6.67 | 0.86 | 47.77 | 21.8 | 1.44 | 119 | 301 | 107 | 12 | 0.23 | 981 | 5 | 152 | 7 | 0.87
4007A | Opened | M23030 | 688 | 558 | 1.04 | 34.13 | 1.27 | 7.3 | 0.83 | 49.6 | 23.37 | 1.45 | 605 | 405 | 462 | 143 | 2.96 | 1110 | 27 | 142 | 7.67 | 0.84
4007B | Carded | M23030 | 639 | 145 | 1 | 34.97 | 1.24 | 8.23 | 0.81 | 49.33 | 24.3 | 1.41 | 214 | 328 | 191 | 23 | 0.46 | 1094 | 12 | 148 | 7.3 | 0.85
4008A | Opened | M23031 | 716 | 463 | 1.12 | 31.47 | 1.35 | 5.43 | 0.92 | 46.33 | 19.13 | 1.51 | 423 | 423 | 317 | 106 | 2.31 | 1219 | 42 | 148 | 7.47 | 0.87
4008B | Carded | M23031 | 611 | 102 | 1.09 | 33.83 | 1.34 | 6.43 | 0.89 | 48 | 20.83 | 1.51 | 104 | 354 | 89 | 15 | 0.29 | 717 | 5 | 151 | 7.67 | 0.87
4009A | Opened | M23002 | 697 | 553 | 1.08 | 36.7 | 1.36 | 8.47 | 0.83 | 55.73 | 27.97 | 1.54 | 726 | 426 | 543 | 183 | 3.54 | 1077 | 25 | 141 | 7.67 | 0.85
4009B | Carded | M23002 | 625 | 141 | 1.06 | 36.73 | 1.32 | 8.8 | 0.82 | 53.67 | 27.1 | 1.51 | 113 | 329 | 101 | 13 | 0.24 | 625 | 3 | 144 | 7.37 | 0.85
4019A | Opened | M23012 | 687 | 567 | 1.05 | 35.93 | 1.31 | 8.7 | 0.81 | 54.07 | 27.73 | 1.48 | 504 | 402 | 388 | 116 | 2.25 | 1066 | 29 | 148 | 8.23 | 0.83
4019B | Carded | M23012 | 617 | 104 | 1.04 | 35.83 | 1.3 | 8.7 | 0.81 | 53.1 | 26.97 | 1.48 | 120 | 311 | 107 | 13 | 0.23 | 947 | 5 | 151 | 7.57 | 0.84
4020A | Opened | M23013 | 708 | 571 | 1.04 | 35.5 | 1.3 | 8.4 | 0.8 | 54.17 | 27.47 | 1.47 | 577 | 362 | 472 | 105 | 2.07 | 1099 | 28 | 148 | 7.47 | 0.85
4020B | Carded | M23013 | 615 | 110 | 1.02 | 36.7 | 1.28 | 9.23 | 0.8 | 53.77 | 27.97 | 1.46 | 162 | 315 | 141 | 21 | 0.33 | 788 | 5 | 149 | 7.4 | 0.85
4021A | Opened | M23032 | 685 | 415 | 1.08 | 31.9 | 1.29 | 6.03 | 0.87 | 48.37 | 21.67 | 1.47 | 471 | 409 | 357 | 115 | 2.31 | 1222 | 21 | 151 | 7.07 | 0.87
4021B | Carded | M23032 | 617 | 112 | 1.03 | 34.1 | 1.25 | 7.77 | 0.82 | 50.73 | 25 | 1.43 | 152 | 325 | 133 | 19 | 0.3 | 732 | 5 | 154 | 6.47 | 0.87
4022A | Opened | M23014 | 674 | 541 | 1.06 | 37.27 | 1.32 | 8.73 | 0.81 | 55.83 | 28.37 | 1.51 | 515 | 396 | 403 | 113 | 2.24 | 1255 | 18 | 144 | 6.73 | 0.87
4022B | Carded | M23014 | 628 | 132 | 1.02 | 38.6 | 1.27 | 10.4 | 0.77 | 57.33 | 31.37 | 1.47 | 121 | 325 | 107 | 14 | 0.25 | 764 | 7 | 146 | 7.03 | 0.86
4023A | Opened | M23033 | 676 | 553 | 1.04 | 33.4 | 1.27 | 7.3 | 0.83 | 50.9 | 24.67 | 1.43 | 651 | 393 | 505 | 146 | 2.65 | 1014 | 26 | 148 | 7.93 | 0.83
4023B | Carded | M23033 | 629 | 125 | 1.01 | 34.1 | 1.24 | 8.27 | 0.81 | 50 | 25.2 | 1.4 | 144 | 317 | 128 | 16 | 0.27 | 844 | 4 | 152 | 7.93 | 0.84
4024A | Opened | M23034 | 659 | 309 | 1.06 | 31.3 | 1.26 | 6.1 | 0.86 | 47.83 | 21.77 | 1.42 | 305 | 486 | 223 | 82 | 2.68 | 1125 | 20 | 161 | 6.5 | 0.89
4024B | Carded | M23034 | 616 | 72 | 1.02 | 32.57 | 1.24 | 7.2 | 0.82 | 49.03 | 23.7 | 1.39 | 77 | 354 | 63 | 14 | 0.19 | 884 | 8 | 164 | 6.5 | 0.9
4025A | Opened | M23035 | 697 | 546 | 1.05 | 32.43 | 1.28 | 7.13 | 0.83 | 50.6 | 24.53 | 1.44 | 603 | 410 | 455 | 147 | 2.52 | 1155 | 40 | 146 | 8.03 | 0.83
4025B | Carded | M23035 | 641 | 137 | 1.01 | 35 | 1.24 | 8.83 | 0.79 | 52.5 | 27.37 | 1.41 | 190 | 325 | 167 | 23 | 0.37 | 1194 | 10 | 149 | 7.93 | 0.84
4026A | Opened | M23036 | 714 | 385 | 1.06 | 34.13 | 1.3 | 7.8 | 0.83 | 52.33 | 26.03 | 1.47 | 481 | 452 | 351 | 130 | 2.75 | 1185 | 23 | 149 | 7.57 | 0.85
4026B | Carded | M23036 | 634 | 121 | 1.01 | 36.5 | 1.27 | 9.67 | 0.79 | 53.4 | 28.5 | 1.44 | 132 | 360 | 110 | 22 | 0.34 | 895 | 7 | 152 | 7.4 | 0.85
4027A | Opened | M23037 | 672 | 430 | 1.07 | 33.93 | 1.3 | 7.1 | 0.85 | 50.67 | 23.83 | 1.49 | 571 | 404 | 434 | 137 | 2.44 | 1246 | 15 | 149 | 7.33 | 0.86
4027B | Carded | M23037 | 630 | 117 | 1.03 | 35.37 | 1.28 | 8.7 | 0.81 | 52.17 | 26.6 | 1.46 | 121 | 303 | 110 | 11 | 0.22 | 799 | 9 | 148 | 7.93 | 0.85
4037A | Opened | M23038 | 683 | 433 | 1.09 | 34.5 | 1.35 | 7.37 | 0.86 | 51.8 | 24.47 | 1.54 | 626 | 390 | 490 | 136 | 2.65 | 933 | 9 | 147 | 7.57 | 0.85
4037B | Carded | M23038 | 646 | 134 | 1.04 | 36.73 | 1.31 | 9.13 | 0.81 | 53.63 | 27.57 | 1.49 | 158 | 293 | 145 | 13 | 0.27 | 939 | 9 | 147 | 7.6 | 0.84
4038A | Opened | M23039 | 702 | 529 | 1.03 | 35.6 | 1.28 | 8.57 | 0.79 | 55.13 | 28.57 | 1.46 | 583 | 413 | 445 | 138 | 2.85 | 1238 | 31 | 151 | 7.07 | 0.85
4038B | Carded | M23039 | 648 | 108 | 1.01 | 36.5 | 1.26 | 9.57 | 0.78 | 53.67 | 28.63 | 1.43 | 137 | 327 | 122 | 15 | 0.27 | 888 | 8 | 153 | 7.27 | 0.86
4039A | Opened | M23040 | 688 | 379 | 1.02 | 35.43 | 1.26 | 8.97 | 0.79 | 54.03 | 28.47 | 1.44 | 481 | 390 | 386 | 95 | 2.1 | 1109 | 23 | 160 | 7.33 | 0.86
4039B | Carded | M23040 | 602 | 74 | 1 | 35.4 | 1.24 | 9.37 | 0.78 | 51.73 | 27.43 | 1.4 | 133 | 322 | 117 | 15 | 0.28 | 700 | 5 | 165 | 7.4 | 0.87
4040A | Opened | M23041 | 700 | 311 | 0.99 | 32.5 | 1.19 | 7.73 | 0.8 | 49.17 | 24.7 | 1.34 | 405 | 378 | 319 | 87 | 1.46 | 1194 | 29 | 170 | 6.7 | 0.89
4040B | Carded | M23041 | 615 | 102 | 0.96 | 33.27 | 1.17 | 8.87 | 0.78 | 49.3 | 26.27 | 1.33 | 147 | 358 | 125 | 21 | 0.39 | 790 | 10 | 170 | 7.13 | 0.89
4041A | Opened | M23015 | 681 | 573 | 1.09 | 35.63 | 1.35 | 7.57 | 0.85 | 54 | 26 | 1.55 | 501 | 405 | 384 | 117 | 2.34 | 966 | 13 | 144 | 7.07 | 0.86
4041B | Carded | M23015 | 602 | 121 | 1.06 | 36.87 | 1.33 | 8.7 | 0.82 | 54.8 | 27.7 | 1.53 | 127 | 302 | 115 | 12 | 0.21 | 763 | 5 | 147 | 7.03 | 0.86
4042A | Opened | M23003 | 694 | 480 | 1.09 | 33.37 | 1.33 | 6.77 | 0.87 | 49.9 | 22.93 | 1.5 | 459 | 392 | 355 | 103 | 1.93 | 1209 | 25 | 152 | 6.87 | 0.87
4042B | Carded | M23003 | 643 | 107 | 1.06 | 34.2 | 1.32 | 7.43 | 0.85 | 50.1 | 23.7 | 1.5 | 147 | 285 | 139 | 9 | 0.23 | 917 | 5 | 149 | 7.43 | 0.85
4043A | Opened | M23042 | 716 | 472 | 1.06 | 33.17 | 1.28 | 6.83 | 0.84 | 50.43 | 23.77 | 1.45 | 757 | 401 | 580 | 177 | 3.29 | 1278 | 39 | 149 | 7.9 | 0.84
4043B | Carded | M23042 | 633 | 136 | 1.02 | 35.4 | 1.25 | 8.9 | 0.8 | 51.87 | 26.87 | 1.42 | 209 | 317 | 192 | 17 | 0.41 | 897 | 9 | 149 | 8 | 0.83
4044A | Opened | M23043 | 695 | 372 | 1.04 | 34.63 | 1.29 | 8.1 | 0.82 | 52.8 | 26.57 | 1.45 | 615 | 399 | 473 | 142 | 2.65 | 1056 | 17 | 156 | 7.93 | 0.86
4044B | Carded | M23043 | 608 | 99 | 1.04 | 34.93 | 1.28 | 8.07 | 0.82 | 51.43 | 25.43 | 1.46 | 147 | 320 | 129 | 18 | 0.3 | 742 | 5 | 154 | 7.33 | 0.84
4045A | Opened | M23044 | 681 | 409 | 1.06 | 31.5 | 1.27 | 6.23 | 0.87 | 47.23 | 21.47 | 1.43 | 619 | 398 | 479 | 140 | 2.7 | 1178 | 29 | 152 | 7.43 | 0.86
4045B | Carded | M23044 | 615 | 95 | 1.04 | 32.53 | 1.25 | 6.83 | 0.85 | 47.1 | 21.8 | 1.41 | 127 | 324 | 111 | 16 | 0.26 | 763 | 5 | 152 | 7.73 | 0.85
4055A | Opened | M23045 | 682 | 439 | 1.06 | 33 | 1.29 | 7.2 | 0.84 | 50.57 | 24.47 | 1.45 | 444 | 426 | 327 | 117 | 2.23 | 1125 | 25 | 151 | 7.1 | 0.87
4055B | Carded | M23045 | 600 | 107 | 1.03 | 34.33 | 1.27 | 8.37 | 0.82 | 51.03 | 25.9 | 1.43 | 133 | 374 | 109 | 24 | 0.33 | 823 | 6 | 154 | 6.8 | 0.86
4056A | Opened | M23046 | 679 | 455 | 1.05 | 33.27 | 1.28 | 6.87 | 0.83 | 50.87 | 24.07 | 1.45 | 617 | 429 | 443 | 175 | 2.85 | 1252 | 17 | 147 | 7.37 | 0.86
4056B | Carded | M23046 | 615 | 133 | 1 | 37.13 | 1.24 | 9.8 | 0.78 | 54.4 | 29.13 | 1.43 | 190 | 337 | 165 | 25 | 0.42 | 792 | 5 | 149 | 7.3 | 0.85
4057A | Opened | M23047 | 702 | 375 | 1 | 33.47 | 1.22 | 8.07 | 0.79 | 51.4 | 26.23 | 1.37 | 323 | 399 | 250 | 73 | 1.34 | 1513 | 19 | 161 | 7.03 | 0.87
4057B | Carded | M23047 | 621 | 87 | 0.98 | 34.57 | 1.2 | 9.13 | 0.78 | 50.13 | 26.57 | 1.36 | 94 | 324 | 83 | 11 | 0.19 | 764 | 10 | 161 | 6.6 | 0.87
4058A | Opened | M23048 | 700 | 331 | 1.05 | 31.53 | 1.26 | 6.57 | 0.84 | 48.97 | 23.07 | 1.41 | 225 | 425 | 169 | 56 | 1.13 | 1179 | 23 | 163 | 6.43 | 0.89
4058B | Carded | M23048 | 628 | 75 | 1.03 | 32.47 | 1.25 | 7.4 | 0.83 | 49.67 | 24.43 | 1.41 | 76 | 311 | 67 | 9 | 0.14 | 827 | 11 | 163 | 6.63 | 0.88
4059A | Opened | M23016 | 707 | 551 | 1.06 | 35.03 | 1.3 | 7.7 | 0.83 | 52.3 | 25.33 | 1.48 | 684 | 399 | 517 | 167 | 3.06 | 1180 | 43 | 149 | 7.07 | 0.88
4059B | Carded | M23016 | 591 | 111 | 1.02 | 36.17 | 1.27 | 8.77 | 0.8 | 52.03 | 26.33 | 1.45 | 110 | 313 | 99 | 11 | 0.2 | 929 | 3 | 152 | 6.67 | 0.88
4060A | Opened | M23049 | 717 | 468 | 1.06 | 34.2 | 1.31 | 7.8 | 0.83 | 52.27 | 25.77 | 1.47 | 915 | 405 | 694 | 221 | 3.88 | 1179 | 33 | 152 | 7.33 | 0.85
4060B | Carded | M23049 | 641 | 121 | 1.04 | 35.77 | 1.28 | 8.83 | 0.81 | 52.3 | 26.77 | 1.46 | 188 | 335 | 167 | 21 | 0.38 | 895 | 11 | 154 | 7.23 | 0.85
4061A | Opened | M23050 | 691 | 394 | 1.09 | 31.87 | 1.32 | 6.13 | 0.88 | 48.93 | 22.1 | 1.49 | 665 | 415 | 511 | 154 | 3.44 | 1084 | 27 | 153 | 6.6 | 0.88
4061B | Carded | M23050 | 627 | 88 | 1.05 | 34.17 | 1.28 | 7.63 | 0.83 | 50.5 | 24.57 | 1.45 | 160 | 314 | 145 | 15 | 0.28 | 688 | 4 | 154 | 7.1 | 0.87
4062A | Opened | M23004 | 688 | 567 | 1.1 | 35.67 | 1.37 | 7.83 | 0.85 | 54.2 | 26.37 | 1.56 | 761 | 405 | 589 | 173 | 3.45 | 1043 | 17 | 144 | 7.67 | 0.86
4062B | Carded | M23004 | 619 | 140 | 1.07 | 37.07 | 1.35 | 8.73 | 0.82 | 55.17 | 27.83 | 1.54 | 125 | 302 | 114 | 11 | 0.22 | 886 | 4 | 145 | 7.4 | 0.86
4063A | Opened | M23017 | 685 | 497 | 1.07 | 36.17 | 1.34 | 8.63 | 0.83 | 54.67 | 27.77 | 1.52 | 579 | 420 | 431 | 149 | 2.72 | 1124 | 24 | 149 | 7 | 0.88
4063B | Carded | M23017 | 601 | 99 | 1.06 | 36.97 | 1.33 | 8.5 | 0.83 | 53.53 | 26.5 | 1.53 | 167 | 309 | 152 | 15 | 0.3 | 863 | 2 | 153 | 7.03 | 0.89
4073A | Opened | M23005 | 706 | 484 | 1.09 | 33.27 | 1.33 | 6.67 | 0.88 | 49.33 | 22.33 | 1.5 | 527 | 435 | 385 | 142 | 2.74 | 1141 | 29 | 153 | 7.5 | 0.86
4073B | Carded | M23005 | 598 | 137 | 1.08 | 34.53 | 1.33 | 7.5 | 0.86 | 50.03 | 23.53 | 1.5 | 269 | 192 | 255 | 15 | 0.25 | 759 | 9 | 155 | 6.97 | 0.87
4074A | Opened | M23018 | 704 | 365 | 1.1 | 35.37 | 1.37 | 7.83 | 0.86 | 53.87 | 26.33 | 1.55 | 515 | 378 | 401 | 114 | 1.98 | 1238 | 28 | 155 | 6.83 | 0.9
4074B | Carded | M23018 | 618 | 138 | 1.01 | 38.93 | 1.27 | 10.9 | 0.75 | 57.9 | 32.17 | 1.46 | 141 | 296 | 130 | 11 | 0.24 | 928 | 5 | 148 | 7.8 | 0.86
4075A | Opened | M23051 | 689 | 454 | 1.02 | 34.63 | 1.26 | 8.27 | 0.8 | 52.6 | 26.77 | 1.42 | 425 | 418 | 319 | 106 | 2.07 | 981 | 17 | 154 | 7.4 | 0.85
4075B | Carded | M23051 | 611 | 122 | 0.98 | 36.8 | 1.23 | 10.47 | 0.76 | 53.83 | 29.8 | 1.41 | 133 | 329 | 118 | 15 | 0.26 | 720 | 7 | 157 | 7.4 | 0.85
4076A | Opened | M23052 | 693 | 397 | 1.06 | 32.33 | 1.29 | 6.8 | 0.86 | 49.1 | 23.1 | 1.46 | 723 | 423 | 547 | 175 | 3.3 | 1093 | 28 | 156 | 7.53 | 0.86
4076B | Carded | M23052 | 605 | 82 | 1.03 | 33.6 | 1.25 | 7.73 | 0.83 | 49.3 | 24.13 | 1.43 | 185 | 317 | 166 | 19 | 0.37 | 675 | 3 | 158 | 7.43 | 0.85
4077A | Opened | M23053 | 696 | 556 | 1.07 | 35.13 | 1.32 | 8.23 | 0.82 | 54.87 | 27.87 | 1.49 | 741 | 397 | 575 | 166 | 3.07 | 1066 | 33 | 148 | 7.43 | 0.86
4077B | Carded | M23053 | 643 | 172 | 1.02 | 36.93 | 1.28 | 9.77 | 0.79 | 54.73 | 29.3 | 1.47 | 205 | 328 | 185 | 20 | 0.41 | 763 | 9 | 149 | 7.5 | 0.85
4078A | Opened | M23019 | 699 | 587 | 1.06 | 36.93 | 1.32 | 9.23 | 0.8 | 56.6 | 29.8 | 1.5 | 917 | 389 | 707 | 211 | 3.62 | 1285 | 27 | 144 | 8.03 | 0.85
4078B | Carded | M23019 | 615 | 137 | 1 | 37.47 | 1.26 | 10.2 | 0.76 | 55.63 | 30.3 | 1.45 | 193 | 328 | 174 | 19 | 0.42 | 872 | 9 | 148 | 7.97 | 0.86
4079A | Opened | M23054 | 687 | 391 | 1.08 | 33.37 | 1.32 | 6.97 | 0.86 | 50.4 | 23.67 | 1.5 | 583 | 445 | 426 | 157 | 3.42 | 1172 | 21 | 156 | 7.37 | 0.86
4079B | Carded | M23054 | 605 | 130 | 1.03 | 35.6 | 1.28 | 8.63 | 0.81 | 52.1 | 26.43 | 1.46 | 202 | 321 | 179 | 23 | 0.39 | 669 | 7 | 158 | 7 | 0.86
4080A | Opened | M23055 | 679 | 393 | 1.05 | 30.57 | 1.25 | 5.73 | 0.88 | 44.9 | 19.43 | 1.4 | 749 | 405 | 575 | 174 | 3.35 | 1065 | 19 | 153 | 7.9 | 0.84
4080B | Carded | M23055 | 606 | 129 | 0.99 | 34.23 | 1.22 | 8.67 | 0.8 | 49.77 | 25.7 | 1.38 | 244 | 331 | 213 | 31 | 0.51 | 812 | 7 | 153 | 8.03 | 0.82
4089A | Opened | M23056 | 688 | 367 | 1 | 32.47 | 1.2 | 7.7 | 0.81 | 48.7 | 24.3 | 1.36 | 319 | 400 | 253 | 66 | 1.61 | 1068 | 30 | 172 | 7.5 | 0.85
4089B | Carded | M23056 | 616 | 83 | 0.95 | 34.73 | 1.17 | 9.67 | 0.76 | 50.03 | 27.17 | 1.33 | 92 | 335 | 82 | 10 | 0.19 | 867 | 7 | 172 | 6.7 | 0.85
4090A | Opened | M23006 | 687 | 601 | 1.03 | 37.23 | 1.3 | 9.23 | 0.79 | 56.5 | 29.57 | 1.49 | 991 | 303 | 865 | 126 | 2.67 | 1277 | 25 | 146 | 7.33 | 0.87
4090B | Carded | M23006 | 620 | 136 | 1.03 | 36.9 | 1.28 | 9.27 | 0.79 | 54.6 | 28.5 | 1.48 | 219 | 273 | 200 | 19 | 0.34 | 792 | 5 | 150 | 6.83 | 0.87
4091A | Opened | M23057 | 685 | 383 | 1.02 | 32.7 | 1.23 | 7.03 | 0.82 | 49.03 | 23.47 | 1.39 | 530 | 401 | 413 | 117 | 2.34 | 1031 | 31 | 148 | 7.53 | 0.85
4091B | Carded | M23057 | 677 | 103 | 0.99 | 34.27 | 1.2 | 8.53 | 0.79 | 50.23 | 25.87 | 1.37 | 162 | 327 | 144 | 18 | 0.32 | 910 | 19 | 157 | 7.03 | 0.86
4092A | Opened | M23058 | 681 | 458 | 1.06 | 33.67 | 1.29 | 7.3 | 0.84 | 50.67 | 24.27 | 1.47 | 857 | 409 | 635 | 222 | 3.61 | 1016 | 25 | 151 | 7.07 | 0.87
4092B | Carded | M23058 | 611 | 101 | 1.04 | 35.23 | 1.28 | 8.1 | 0.82 | 51.57 | 25.47 | 1.46 | 202 | 301 | 183 | 19 | 0.36 | 758 | 6 | 150 | 7.43 | 0.86
4093A | Opened | M23059 | 671 | 373 | 1 | 33.03 | 1.22 | 7.93 | 0.8 | 49.8 | 25.1 | 1.38 | 523 | 419 | 397 | 126 | 2.38 | 929 | 24 | 169 | 7.37 | 0.86
4093B | Carded | M23059 | 619 | 81 | 0.96 | 35.17 | 1.18 | 10.1 | 0.76 | 51.2 | 28.37 | 1.34 | 125 | 323 | 113 | 11 | 0.25 | 883 | 5 | 168 | 6.9 | 0.85
4094A | Opened | M23060 | 715 | 549 | 1.04 | 34.7 | 1.29 | 8.43 | 0.81 | 53.57 | 27.6 | 1.45 | 1012 | 379 | 788 | 224 | 3.88 | 1062 | 43 | 149 | 8.13 | 0.84
4094B | Carded | M23060 | 649 | 145 | 1.02 | 35.5 | 1.27 | 8.73 | 0.81 | 51.4 | 26.1 | 1.44 | 376 | 324 | 340 | 36 | 0.73 | 988 | 13 | 152 | 7.27 | 0.85
4095A | Opened | M23061 | 696 | 541 | 1.04 | 34.57 | 1.27 | 7.8 | 0.83 | 50.9 | 24.9 | 1.44 | 947 | 382 | 752 | 195 | 3.7 | 1062 | 41 | 144 | 8.03 | 0.84
4095B | Carded | M23061 | 618 | 101 | 0.98 | 36.97 | 1.22 | 10.07 | 0.77 | 52.83 | 28.63 | 1.4 | 141 | 312 | 129 | 11 | 0.25 | 883 | 5 | 145 | 8.33 | 0.83
4096A | Opened | M23062 | 692 | 452 | 1.04 | 33.33 | 1.26 | 7.07 | 0.83 | 50.1 | 23.87 | 1.43 | 1021 | 441 | 754 | 267 | 5.41 | 993 | 37 | 148 | 8.13 | 0.84
4096B | Carded | M23062 | 605 | 85 | 1.02 | 34.47 | 1.24 | 8.17 | 0.81 | 50.87 | 25.53 | 1.41 | 121 | 285 | 113 | 8 | 0.19 | 1088 | 2 | 149 | 8.07 | 0.83
4105A | Opened | M23063 | 678 | 510 | 1 | 35.63 | 1.24 | 9.33 | 0.78 | 52.9 | 28 | 1.41 | 449 | 429 | 335 | 113 | 2.34 | 1019 | 19 | 154 | 7.47 | 0.86
4105B | Carded | M23063 | 623 | 119 | 0.98 | 36.7 | 1.22 | 10.3 | 0.76 | 52.97 | 29.13 | 1.39 | 85 | 308 | 77 | 8 | 0.15 | 808 | 9 | 150 | 8 | 0.83
4106A | Opened | M23064 | 680 | 356 | 1.02 | 32.83 | 1.23 | 6.87 | 0.82 | 49.13 | 23.17 | 1.4 | 687 | 388 | 523 | 164 | 2.71 | 1092 | 23 | 159 | 7.3 | 0.86
4106B | Carded | M23064 | 618 | 69 | 0.99 | 32.87 | 1.2 | 7.37 | 0.81 | 47.97 | 23.3 | 1.37 | 74 | 314 | 69 | 5 | 0.15 | 907 | 3 | 162 | 7.33 | 0.86
4107A | Opened | M23065 | 699 | 539 | 1.02 | 36.93 | 1.27 | 9.73 | 0.78 | 55.43 | 29.77 | 1.46 | 619 | 389 | 484 | 135 | 2.4 | 1047 | 20 | 148 | 7.73 | 0.85
4107B | Carded | M23065 | 602 | 128 | 0.98 | 38.67 | 1.24 | 10.93 | 0.75 | 55.67 | 30.93 | 1.43 | 61 | 297 | 56 | 5 | 0.11 | 764 | 5 | 146 | 7.3 | 0.84
4108A | Opened | M23066 | 697 | 504 | 1.01 | 34.97 | 1.25 | 8.33 | 0.8 | 52.03 | 26.33 | 1.42 | 945 | 412 | 713 | 232 | 4.24 | 1084 | 25 | 138 | 7.8 | 0.83
4108B | Carded | M23066 | 599 | 123 | 0.99 | 36.1 | 1.23 | 9.23 | 0.78 | 51.9 | 27.1 | 1.41 | 114 | 291 | 105 | 9 | 0.19 | 1125 | 1 | 140 | 8.33 | 0.82
4109A | Opened | M23067 | 694 | 576 | 1 | 36.53 | 1.24 | 9.27 | 0.78 | 54.07 | 28.6 | 1.41 | 1009 | 406 | 769 | 239 | 4.33 | 1056 | 23 | 139 | 8.33 | 0.83
4109B | Carded | M23067 | 635 | 120 | 1 | 35.8 | 1.24 | 9.27 | 0.79 | 51.47 | 26.93 | 1.41 | 117 | 295 | 109 | 8 | 0.2 | 908 | 4 | 142 | 8.3 | 0.84
4110A | Opened | M23068 | 683 | 419 | 1.05 | 34.13 | 1.29 | 7.47 | 0.82 | 52.03 | 25.27 | 1.46 | 638 | 412 | 489 | 149 | 2.91 | 1097 | 21 | 151 | 8.37 | 0.83
4110B | Carded | M23068 | 593 | 83 | 1.01 | 35.5 | 1.25 | 9 | 0.79 | 52.5 | 27.4 | 1.43 | 81 | 347 | 73 | 8 | 0.17 | 813 | 2 | 152 | 8.07 | 0.82
4111A | Opened | M23069 | 691 | 330 | 1.01 | 32.03 | 1.21 | 6.77 | 0.82 | 48.2 | 22.87 | 1.37 | 509 | 437 | 368 | 141 | 2.82 | 1086 | 27 | 164 | 6.97 | 0.87
4111B | Carded | M23069 | 632 | 65 | 0.99 | 33.83 | 1.2 | 7.93 | 0.81 | 48.53 | 24 | 1.37 | 69 | 304 | 62 | 7 | 0.12 | 1138 | 3 | 162 | 7.53 | 0.85
4112A | Opened | M23070 | 691 | 409 | 0.96 | 34.87 | 1.19 | 9.47 | 0.75 | 52.9 | 28.87 | 1.35 | 495 | 424 | 367 | 127 | 2.38 | 1169 | 26 | 166 | 7.43 | 0.84
4112B | Carded | M23070 | 599 | 82 | 0.94 | 35.53 | 1.16 | 10.23 | 0.75 | 51.43 | 28.63 | 1.33 | 59 | 287 | 55 | 5 | 0.1 | 750 | 1 | 167 | 7.6 | 0.84
4121A | Opened | M23007 | 685 | 592 | 1.06 | 36.77 | 1.32 | 8.9 | 0.81 | 55.37 | 28.37 | 1.52 | 1065 | 305 | 919 | 147 | 3.65 | 1130 | 40 | 148 | 7.57 | 0.86
4121B | Carded | M23007 | 634 | 145 | 1.02 | 37.7 | 1.29 | 9.67 | 0.78 | 54.97 | 29 | 1.47 | 227 | 247 | 210 | 17 | 0.32 | 894 | 7 | 153 | 6.97 | 0.86
4122A | Opened | M23071 | 701 | 326 | 1.06 | 31.83 | 1.28 | 6.33 | 0.86 | 48 | 21.8 | 1.45 | 901 | 404 | 691 | 211 | 3.95 | 985 | 45 | 161 | 6.97 | 0.87
4122B | Carded | M23071 | 574 | 67 | 1.03 | 33.03 | 1.25 | 7.03 | 0.84 | 47.63 | 22.33 | 1.43 | 73 | 321 | 71 | 3 | 0.14 | 775 | 1 | 158 | 7.47 | 0.85
4123A | Opened | M23072 | 712 | 424 | 1.08 | 34.03 | 1.32 | 6.9 | 0.85 | 51.13 | 23.73 | 1.5 | 636 | 403 | 490 | 146 | 2.82 | 1230 | 25 | 147 | 7.37 | 0.86
4123B | Carded | M23072 | 603 | 69 | 1.04 | 35.43 | 1.29 | 8.2 | 0.82 | 51.43 | 25.33 | 1.48 | 119 | 305 | 107 | 12 | 0.22 | 783 | 6 | 149 | 7.9 | 0.85
4124A | Opened | M23073 | 679 | 449 | 1.03 | 33.4 | 1.25 | 7.1 | 0.83 | 49.47 | 23.43 | 1.43 | 523 | 412 | 392 | 131 | 2.28 | 1021 | 15 | 146 | 7.83 | 0.84
4124B | Carded | M23073 | 594 | 81 | 1 | 35.17 | 1.23 | 8.43 | 0.8 | 50.6 | 25.47 | 1.42 | 107 | 300 | 101 | 6 | 0.17 | 725 | 1 | 149 | 7.8 | 0.83
4125A | Opened | M23074 | 674 | 296 | 1 | 31.13 | 1.2 | 6.2 | 0.83 | 46.33 | 21.03 | 1.36 | 587 | 432 | 432 | 155 | 2.95 | 1018 | 33 | 166 | 5.97 | 0.89
4125B | Carded | M23074 | 620 | 50 | 0.99 | 31.97 | 1.19 | 6.93 | 0.82 | 45.87 | 21.57 | 1.35 | 64 | 315 | 57 | 7 | 0.13 | 894 | 7 | 164 | 6.57 | 0.88
4126A | Opened | M23075 | 674 | 300 | 1.03 | 31.83 | 1.24 | 6.53 | 0.84 | 46.97 | 21.57 | 1.41 | 395 | 418 | 305 | 91 | 2.06 | 1235 | 17 | 162 | 6.43 | 0.89
4126B | Carded | M23075 | 628 | 54 | 1.01 | 33.17 | 1.23 | 7.77 | 0.83 | 47.43 | 23.07 | 1.39 | 55 | 315 | 49 | 7 | 0.11 | 892 | 3 | 163 | 6.07 | 0.88
4127A | Opened | M23008 | 694 | 563 | 1.05 | 35.4 | 1.31 | 8.07 | 0.82 | 53.27 | 26.3 | 1.49 | 937 | 360 | 735 | 201 | 3.59 | 991 | 40 | 150 | 7.67 | 0.85
4127B | Carded | M23008 | 613 | 103 | 1.04 | 36.47 | 1.29 | 8.63 | 0.81 | 53.3 | 26.9 | 1.49 | 178 | 316 | 160 | 18 | 0.35 | 837 | 9 | 149 | 7.13 | 0.85
4128A | Opened | M23076 | 679 | 418 | 1.03 | 34.3 | 1.27 | 7.63 | 0.82 | 50.4 | 24.37 | 1.44 | 461 | 396 | 356 | 105 | 1.96 | 1020 | 20 | 156 | 7.07 | 0.86
4128B | Carded | M23076 | 616 | 80 | 0.99 | 35.9 | 1.22 | 9.1 | 0.79 | 50.93 | 26.3 | 1.4 | 49 | 340 | 43 | 7 | 0.1 | 933 | 5 | 157 | 6.93 | 0.85
4137A | Opened | M23077 | 699 | 486 | 1.04 | 34.13 | 1.27 | 7.53 | 0.84 | 49.8 | 23.93 | 1.45 | 655 | 414 | 493 | 163 | 3.08 | 1087 | 30 | 146 | 7.43 | 0.85
4137B | Carded | M23077 | 605 | 62 | 1.01 | 35.3 | 1.25 | 8.53 | 0.81 | 50.3 | 25.2 | 1.42 | 93 | 310 | 83 | 10 | 0.17 |  | 0 | 146 | 7.23 | 0.85
4138A | Opened | M23078 | 714 | 412 | 1.03 | 31.47 | 1.24 | 6.13 | 0.85 | 45.7 | 20.3 | 1.39 | 607 | 387 | 475 | 131 | 2.39 | 1188 | 31 | 157 | 6.97 | 0.85
4138B | Carded | M23078 | 622 | 63 | 1 | 33.2 | 1.22 | 7.6 | 0.82 | 47.6 | 23.07 | 1.39 | 88 | 336 | 77 | 11 | 0.19 | 833 | 3 | 158 | 7.53 | 0.84
4139A | Opened | M23020 | 692 | 463 | 1.04 | 35.17 | 1.29 | 8.4 | 0.82 | 51.87 | 26.17 | 1.46 | 361 | 428 | 262 | 99 | 1.64 | 1051 | 22 | 154 | 7.53 | 0.86
4139B | Carded | M23020 | 599 | 116 | 1.02 | 36.37 | 1.28 | 9.27 | 0.8 | 52.5 | 27.27 | 1.45 | 105 | 316 | 98 | 7 | 0.22 | 938 | 5 | 157 | 8.07 | 0.86
4140A | Opened | M23009 | 720 | 469 | 1.09 | 34.43 | 1.36 | 7.23 | 0.87 | 51.9 | 24.5 | 1.54 | 963 | 405 | 723 | 240 | 4.37 | 1146 | 53 | 145 | 7.4 | 0.87
4140B | Carded | M23009 | 602 | 107 | 1.07 | 35.53 | 1.33 | 7.9 | 0.85 | 50.67 | 24.2 | 1.51 | 198 | 321 | 180 | 18 | 0.37 | 780 | 5 | 151 | 7.5 | 0.87
4141A | Opened | M23010 | 700 | 553 | 1.04 | 35.77 | 1.29 | 8.43 | 0.82 | 52.47 | 26.3 | 1.47 | 648 | 424 | 482 | 166 | 3.05 | 1009 | 19 | 148 | 7.4 | 0.85
4141B | Carded | M23010 | 648 | 110 | 1.01 | 36.33 | 1.26 | 9.13 | 0.79 | 51.97 | 26.7 | 1.44 | 192 | 326 | 170 | 22 | 0.37 | 896 | 5 | 149 | 7.83 | 0.84
4142A | Opened | M23079 | 702 | 383 | 1.05 | 31.83 | 1.27 | 6.7 | 0.85 | 48.63 | 22.87 | 1.43 | 491 | 442 | 335 | 155 | 2.69 | 1104 | 33 | 164 | 6.33 | 0.89
4142B | Carded | M23079 | 578 | 75 | 1.01 | 32.1 | 1.21 | 6.57 | 0.84 | 45.23 | 20.5 | 1.38 | 64 | 356 | 55 | 9 | 0.15 | 959 | 3 | 157 | 7.23 | 0.87
4143A | Opened | M23080 | 685 | 337 | 1.02 | 31.5 | 1.22 | 6.13 | 0.84 | 46.13 | 20.73 | 1.38 | 702 | 417 | 524 | 178 | 3.24 | 1062 | 27 | 160 | 6.5 | 0.89
4143B | Carded | M23080 | 632 | 67 | 1.01 | 34.47 | 1.24 | 8.47 | 0.81 | 49.5 | 25 | 1.42 | 61 | 297 | 54 | 7 | 0.1 | 761 | 5 | 166 | 6.6 | 0.87
4144A | Opened | M23021 | 664 | 369 | 1.07 | 32.17 | 1.29 | 6.43 | 0.87 | 48.27 | 22 | 1.46 | 570 | 404 | 431 | 139 | 2.6 | 1026 | 21 | 145 | 7.7 | 0.86
4144B | Carded | M23021 | 626 | 108 | 1.08 | 31.77 | 1.29 | 5.83 | 0.89 | 45.97 | 19.73 | 1.47 | 133 | 349 | 114 | 19 | 0.3 | 857 | 11 | 151 | 7.07 | 0.88
4153A | Opened | M23081 | 704 | 417 | 1.04 | 32.6 | 1.25 | 7.07 | 0.84 | 48.7 | 23.17 | 1.41 | 346 | 424 | 269 | 77 | 1.89 | 1263 | 27 | 155 | 7.03 | 0.87
4153B | Carded | M23081 | 605 | 47 | 1.01 | 34.23 | 1.23 | 8.17 | 0.81 | 48.7 | 24.17 | 1.4 | 42 | 278 | 40 | 2 | 0.06 | 794 | 3 | 155 | 7.1 | 0.86
4154A | Opened | M23082 | 679 | 465 | 1.02 | 34.27 | 1.25 | 7.93 | 0.81 | 49.93 | 24.53 | 1.43 | 542 | 390 | 416 | 126 | 2.35 | 1090 | 20 | 149 | 7.17 | 0.86
4154B | Carded | M23082 | 642 | 80 | 1.01 | 34.67 | 1.25 | 8.17 | 0.82 | 49.17 | 24.2 | 1.43 | 73 | 262 | 69 | 5 | 0.1 | 786 | 5 | 151 | 6.9 | 0.86
4155A | Opened | M23083 | 693 | 367 | 0.96 | 33.47 | 1.16 | 8.73 | 0.77 | 49.57 | 26.3 | 1.31 | 288 | 414 | 221 | 67 | 1.58 | 1140 | 30 | 167 | 6.67 | 0.86
4155B | Carded | M23083 | 619 | 61 | 0.94 | 33.13 | 1.15 | 9.13 | 0.77 | 46.97 | 25.07 | 1.3 | 48 | 339 | 41 | 7 | 0.11 | 892 | 4 | 168 | 6.8 | 0.86
4156A | Opened | M23022 | 687 | 569 | 1.03 | 35.4 | 1.28 | 8.3 | 0.82 | 51.63 | 25.63 | 1.46 | 600 | 378 | 487 | 113 | 2.43 | 1036 | 21 | 145 | 7.27 | 0.85
4156B | Carded | M23022 | 624 | 192 | 0.99 | 36.97 | 1.24 | 10.07 | 0.78 | 52.87 | 28.47 | 1.42 | 198 | 322 | 175 | 23 | 0.4 | 819 | 7 | 147 | 7.6 | 0.85
4157A | Opened | M23023 | 692 | 523 | 1.04 | 34.67 | 1.28 | 7.67 | 0.83 | 50.83 | 24.47 | 1.46 | 555 | 392 | 431 | 124 | 2.36 | 969 | 16 | 144 | 7.93 | 0.85
4157B | Carded | M23023 | 632 | 132 | 1.01 | 36.67 | 1.26 | 9.23 | 0.79 | 52.43 | 27.17 | 1.44 | 165 | 308 | 147 | 18 | 0.34 | 936 | 4 | 147 | 6.9 | 0.86
4158A | Opened | M23084 | 705 | 478 | 1.09 | 35.27 | 1.36 | 7.5 | 0.86 | 52.13 | 24.63 | 1.55 | 1037 | 401 | 803 | 234 | 4.53 | 1183 | 43 | 144 | 7.43 | 0.85
4158B | Carded | M23084 | 621 | 97 | 1.05 | 36.77 | 1.31 | 8.8 | 0.82 | 52.7 | 26.47 | 1.5 | 79 | 332 | 73 | 6 | 0.15 | 940 | 9 | 149 | 7.53 | 0.85
4159A | Opened | M23011 | 669 | 475 | 1.08 | 34.4 | 1.33 | 7.37 | 0.85 | 52 | 24.9 | 1.51 | 729 | 378 | 575 | 153 | 2.9 | 974 | 22 | 147 | 7 | 0.87
4159B | Carded | M23011 | 619 | 89 | 1.04 | 36.1 | 1.3 | 8.83 | 0.82 | 52.97 | 27 | 1.49 | 120 | 282 | 110 | 10 | 0.2 | 1100 | 5 | 152 | 6.7 | 0.87
4160A | Opened | M23085 | 683 | 356 | 1.02 | 32.4 | 1.23 | 7.07 | 0.83 | 48.33 | 23.17 | 1.39 | 329 | 354 | 272 | 57 | 1.16 | 966 | 16 | 162 | 6.13 | 0.89
4160B | Carded | M23085 | 608 | 79 | 0.99 | 34.1 | 1.21 | 8.27 | 0.8 | 49.07 | 24.63 | 1.37 | 69 | 291 | 64 | 5 | 0.19 | 750 | 5 | 162 | 6.57 | 0.89
4169A | Opened | M23086 | 660 | 303 | 1.08 | 29.1 | 1.27 | 5.23 | 0.9 | 43.73 | 18.5 | 1.42 | 473 | 406 | 369 | 105 | 2.69 | 1009 | 24 | 172 | 5.83 | 0.91
4169B | Carded | M23086 | 599 | 81 | 1 | 34.57 | 1.21 | 8.43 | 0.8 | 49.93 | 25.37 | 1.39 | 57 | 293 | 53 | 4 | 0.11 | 704 | 4 | 145 | 8.1 | 0.83
4170A | Opened | M23087 | 707 | 526 | 1.03 | 34.2 | 1.25 | 7.47 | 0.82 | 50.3 | 24.33 | 1.41 | 715 | 398 | 551 | 165 | 3.26 | 1247 | 41 | 145 | 7.67 | 0.85
4170B | Carded | M23087 | 588 | 80 | 0.99 | 34.47 | 1.22 | 8.2 | 0.8 | 49 | 24.33 | 1.4 | 75 | 323 | 67 | 8 | 0.15 | 1175 | 1 | 148 | 7.83 | 0.85
4171A | Opened | M23088 | 670 | 421 | 1.08 | 34.4 | 1.33 | 6.9 | 0.86 | 51.2 | 23.63 | 1.52 | 698 | 360 | 573 | 125 | 2.6 | 1140 | 19 | 146 | 7.03 | 0.88
4171B | Carded | M23088 | 607 | 77 | 1.05 | 36.27 | 1.3 | 8.63 | 0.82 | 52.87 | 26.6 | 1.49 | 64 | 264 | 60 | 4 | 0.09 | 675 | 1 | 144 | 6.8 | 0.86
4172A | Opened | M23089 | 672 | 507 | 1.05 | 34.2 | 1.27 | 7.2 | 0.84 | 49.4 | 23.23 | 1.45 | 603 | 408 | 452 | 151 | 2.83 | 1036 | 25 | 144 | 7.63 | 0.85
4172B | Carded | M23089 | 600 | 93 | 1.01 | 35.43 | 1.25 | 8.43 | 0.81 | 50.33 | 25.1 | 1.43 | 74 | 264 | 68 | 6 | 0.1 | 686 | 4 | 144 | 7.63 | 0.85
4173A | Opened | M23090 | 690 | 444 | 1.02 | 33.3 | 1.24 | 7.9 | 0.81 | 49.63 | 24.73 | 1.4 | 464 | 397 | 365 | 99 | 2.34 | 1210 | 25 | 153 | 7.53 | 0.85
4173B | Carded | M23090 | 645 | 60 | 0.98 | 35 | 1.21 | 8.97 | 0.79 | 49.43 | 25.47 | 1.38 | 54 | 305 | 48 | 6 | 0.11 | 753 | 4 | 153 | 7.73 | 0.84
4174A | Opened | M23091 | 676 | 321 | 1.05 | 30.83 | 1.24 | 5.67 | 0.87 | 45.5 | 19.8 | 1.41 | 444 | 415 | 346 | 98 | 2.21 | 1123 | 25 | 155 | 7.13 | 0.87
4174B | Carded | M23091 | 627 | 65 | 1.02 | 32.3 | 1.23 | 7.1 | 0.84 | 47.03 | 22.33 | 1.39 | 71 | 281 | 69 | 3 | 0.1 | 1069 | 3 | 154 | 6.9 | 0.87
4175A | Opened | M23024 | 681 | 435 | 1.07 | 32.77 | 1.3 | 6.6 | 0.86 | 49.23 | 22.63 | 1.47 | 691 | 397 | 529 | 163 | 2.84 | 929 | 22 | 150 | 7.2 | 0.86
4175B | Carded | M23024 | 620 | 96 | 1.06 | 33.3 | 1.29 | 6.73 | 0.86 | 48.53 | 22.13 | 1.46 | 87 | 316 | 81 | 6 | 0.16 | 821 | 7 | 152 | 7.27 | 0.86
4176A | Opened | M23092 | 691 | 514 | 1.1 | 34.67 | 1.36 | 7.47 | 0.87 | 52 | 24.73 | 1.54 | 643 | 369 | 509 | 133 | 2.29 | 1137 | 22 | 143 | 7.4 | 0.86
4176B | Carded | M23092 | 626 | 91 | 1.05 | 36.5 | 1.31 | 8.6 | 0.82 | 52.4 | 26.07 | 1.5 | 95 | 268 | 86 | 9 | 0.15 | 1025 | 5 | 145 | 7.8 | 0.85
4001C3 | Finisher Sliver | M23025 | 652 | 50 | 1.06 | 33.57 | 1.27 | 6.77 | 0.87 | 46.13 | 20.53 | 1.45 | 100 | 292 | 93 | 7 | 0.16 | 1186 | 5 | 168 | 5.93 | 0.91
4002C3 | Finisher Sliver | M23026 | 636 | 46 | 1.04 | 34.4 | 1.28 | 7.8 | 0.84 | 48.6 | 23.43 | 1.44 | 66 | 270 | 59 | 7 | 0.1 | 750 | 1 | 169 | 5.7 | 0.92
4003C3 | Finisher Sliver | M23027 | 706 | 43 | 1.06 | 33.7 | 1.29 | 7.27 | 0.87 | 47.13 | 21.83 | 1.46 | 81 | 290 | 71 | 10 | 0.14 | 988 | 5 | 170 | 5.77 | 0.93
4004C3 | Finisher Sliver | M23001 | 611 | 75 | 1.11 | 37.17 | 1.38 | 8.27 | 0.86 | 53.07 | 25.47 | 1.58 | 70 | 300 | 60 | 10 | 0.14 | 842 | 3 | 158 | 6.43 | 0.9
4005C3 | Finisher Sliver | M23028 | 637 | 98 | 1.08 | 35.93 | 1.33 | 7.7 | 0.87 | 49.73 | 23.07 | 1.52 | 147 | 267 | 138 | 9 | 0.2 | 873 | 7 | 156 | 5.77 | 0.91
4006C3 | Finisher Sliver | M23029 | 627 | 92 | 1.08 | 34.93 | 1.32 | 7 | 0.87 | 48.63 | 21.9 | 1.5 | 135 | 290 | 121 | 14 | 0.24 | 759 | 7 | 161 | 5.83 | 0.92
4007C3 | Finisher Sliver | M23030 | 611 | 89 | 1.04 | 36.9 | 1.29 | 8.67 | 0.83 | 50.73 | 24.9 | 1.47 | 155 | 296 | 138 | 17 | 0.27 | 880 | 7 | 155 | 6.57 | 0.89
4008C3 | Finisher Sliver | M23031 | 641 | 58 | 1.11 | 35.47 | 1.37 | 7.1 | 0.9 | 49.17 | 21.73 | 1.55 | 115 | 306 | 102 | 13 | 0.21 | 767 | 4 | 159 | 6.37 | 0.91
4009C3 | Finisher Sliver | M23002 | 657 | 109 | 1.07 | 39.47 | 1.36 | 10.33 | 0.8 | 57.53 | 30.63 | 1.56 | 128 | 257 | 121 | 7 | 0.18 | 906 | 4 | 152 | 6.87 | 0.88
4019C3 | Finisher Sliver | M23012 | 605 | 80 | 1 | 41.13 | 1.29 | 12.4 | 0.75 | 57.93 | 33.27 | 1.49 | 127 | 295 | 111 | 16 | 0.21 | 772 | 4 | 157 | 6.63 | 0.87
4020C3 | Finisher Sliver | M23013 | 626 | 104 | 1.05 | 37.8 | 1.32 | 9.43 | 0.82 | 53.33 | 27.33 | 1.52 | 138 | 249 | 132 | 6 | 0.18 | 857 | 7 | 158 | 6.37 | 0.89
4021C3 | Finisher Sliver | M23032 | 640 | 59 | 1.06 | 35.17 | 1.3 | 7.87 | 0.85 | 50.13 | 24.13 | 1.48 | 122 | 312 | 111 | 11 | 0.23 | 738 | 5 | 163 | 5.9 | 0.92
4022C3 | Finisher Sliver | M23014 | 631 | 123 | 1.03 | 40.4 | 1.3 | 11.27 | 0.77 | 57.83 | 31.87 | 1.5 | 149 | 271 | 143 | 7 | 0.22 | 675 | 4 | 153 | 5.9 | 0.89
4023C3 | Finisher Sliver | M23033 | 619 | 69 | 1.03 | 36.8 | 1.28 | 9.23 | 0.81 | 52.4 | 27.1 | 1.45 | 91 | 260 | 85 | 5 | 0.12 | 750 | 3 | 159 | 6.77 | 0.88
4024C3 | Finisher Sliver | M23034 | 676 | 44 | 1.06 | 33.1 | 1.29 | 6.77 | 0.87 | 46.67 | 20.87 | 1.46 | 72 | 331 | 62 | 10 | 0.16 | 927 | 8 | 175 | 5.43 | 0.94
4025C3 | Finisher Sliver | M23035 | 658 | 85 | 1.04 | 36.57 | 1.29 | 8.87 | 0.82 | 52 | 26.3 | 1.47 | 167 | 286 | 153 | 14 | 0.27 | 899 | 6 | 161 | 6.63 | 0.89
4026C3 | Finisher Sliver | M23036 | 631 | 59 | 1 | 39.57 | 1.28 | 11.8 | 0.77 | 55.27 | 31.27 | 1.46 | 108 | 301 | 99 | 9 | 0.22 | 767 | 8 | 164 | 6 | 0.9
4027C3 | Finisher Sliver | M23037 | 644 | 89 | 1.02 | 39.97 | 1.3 | 11.57 | 0.78 | 55.63 | 31.13 | 1.5 | 107 | 281 | 99 | 9 | 0.23 | 917 | 4 | 158 | 6.43 | 0.89
4037C3 | Finisher Sliver | M23038 | 656 | 134 | 1.01 | 41.1 | 1.31 | 12.53 | 0.75 | 59.03 | 34.13 | 1.5 | 131 | 272 | 121 | 10 | 0.19 | 1029 | 9 | 154 | 6.2 | 0.87
4038C3 | Finisher Sliver | M23039 | 658 | 109 | 1 | 40.5 | 1.27 | 11.8 | 0.75 | 57.27 | 32.4 | 1.47 | 96 | 281 | 86 | 10 | 0.16 | 929 | 11 | 163 | 6.2 | 0.89
4039C3 | Finisher Sliver | M23040 | 647 | 55 | 0.99 | 39.4 | 1.26 | 12.47 | 0.75 | 55.33 | 32.47 | 1.43 | 118 | 278 | 110 | 8 | 0.19 | 824 | 7 | 176 | 6.37 | 0.92
4040C3 | Finisher Sliver | M23041 | 660 | 44 | 0.99 | 35.33 | 1.22 | 9.07 | 0.81 | 48.33 | 24.87 | 1.39 | 99 | 308 | 87 | 12 | 0.2 | 910 | 11 | 181 | 6.13 | 0.93
4041C3 | Finisher Sliver | M23015 | 622 | 97 | 1.09 | 38.23 | 1.38 | 9.23 | 0.84 | 55.2 | 28.07 | 1.58 | 101 | 270 | 94 | 7 | 0.14 | 825 | 3 | 153 | 6.8 | 0.89
4042C3 | Finisher Sliver | M23003 | 654 | 97 | 1.05 | 39.47 | 1.33 | 10.77 | 0.79 | 56.03 | 30.4 | 1.52 | 97 | 250 | 92 | 5 | 0.13 | 1058 | 5 | 158 | 6.17 | 0.89
4043C3 | Finisher Sliver | M23042 | 652 | 89 | 0.99 | 38.9 | 1.25 | 11.53 | 0.77 | 54.33 | 30.8 | 1.43 | 179 | 273 | 168 | 11 | 0.26 | 922 | 8 | 160 | 6.6 | 0.89
4044C3 | Finisher Sliver | M23043 | 631 | 54 | 1.08 | 35.47 | 1.34 | 8 | 0.86 | 50.3 | 24.03 | 1.52 | 112 | 322 | 100 | 12 | 0.23 | 742 | 4 | 164 | 6.7 | 0.89
4045C3 | Finisher Sliver | M23044 | 672 | 65 | 1.07 | 34.47 | 1.3 | 7.2 | 0.87 | 47.7 | 21.73 | 1.47 | 116 | 297 | 104 | 12 | 0.21 | 885 | 11 | 163 | 6.43 | 0.9
4055C3 | Finisher Sliver | M23045 | 658 | 70 | 1.06 | 35.73 | 1.31 | 8.07 | 0.85 | 50.03 | 23.93 | 1.5 | 121 | 304 | 111 | 9 | 0.22 | 1004 | 4 | 165 | 5.73 | 0.92
4056C3 | Finisher Sliver | M23046 | 637 | 96 | 1.04 | 36.77 | 1.3 | 9.23 | 0.81 | 53.5 | 27.73 | 1.48 | 208 | 277 | 195 | 13 | 0.31 | 985 | 5 | 158 | 6.27 | 0.9
4057C3 | Finisher Sliver | M23047 | 622 | 67 | 1.01 | 36.4 | 1.24 | 8.97 | 0.8 | 50.9 | 25.9 | 1.42 | 75 | 296 | 66 | 9 | 0.14 | 963 | 5 | 172 | 6.07 | 0.92
4058C3 | Finisher Sliver | M23048 | 660 | 51 | 1.02 | 36.73 | 1.27 | 9.8 | 0.8 | 52 | 27.6 | 1.44 | 64 | 277 | 60 | 4 | 0.11 | 864 | 3 | 174 | 5.5 | 0.93
4059C3 | Finisher Sliver | M23016 | 642 | 77 | 1.06 | 37.93 | 1.33 | 9.4 | 0.83 | 52.43 | 26.63 | 1.52 | 101 | 292 | 96 | 5 | 0.16 | 684 | 3 | 162 | 5.47 | 0.92
4060C3 | Finisher Sliver | M23049 | 627 | 85 | 0.98 | 40.03 | 1.26 | 12.57 | 0.75 | 56.27 | 33.07 | 1.43 | 199 | 302 | 181 | 17 | 0.36 | 917 | 6 | 162 | 6.33 | 0.88
4061C3 | Finisher Sliver | M23050 | 621 | 69 | 1.03 | 37.93 | 1.29 | 10.13 | 0.8 | 53.8 | 28.73 | 1.47 | 183 | 295 | 167 | 16 | 0.32 | 750 | 3 | 164 | 6 | 0.91
4062C3 | Finisher Sliver | M23004 | 633 | 111 | 1.04 | 40.3 | 1.34 | 10.87 | 0.79 | 57.17 | 30.87 | 1.55 | 111 | 293 | 101 | 10 | 0.21 | 842 | 3 | 151 | 6.73 | 0.88
4063C3 | Finisher Sliver | M23017 | 641 | 86 | 1.08 | 38.33 | 1.37 | 9.47 | 0.83 | 55.63 | 28.6 | 1.56 | 121 | 281 | 110 | 11 | 0.19 | 769 | 5 | 159 | 6.07 | 0.92
4073C3 | Finisher Sliver | M23005 | 654 | 111 | 1.05 | 38.73 | 1.32 | 10.33 | 0.81 | 54.67 | 28.97 | 1.51 | 152 | 282 | 137 | 15 | 0.26 | 984 | 9 | 162 | 6.27 | 0.9
4074C3 | Finisher Sliver | M23018 | 635 | 91 | 0.99 | 41.9 | 1.28 | 13.1 | 0.74 | 58.53 | 34.37 | 1.48 | 161 | 263 | 151 | 11 | 0.22 | 733 | 4 | 156 | 6.47 | 0.9
4075C3 | Finisher Sliver | M23051 | 631 | 94 | 1 | 38.4 | 1.27 | 10.8 | 0.78 | 54.03 | 29.63 | 1.45 | 111 | 307 | 96 | 15 | 0.23 | 779 | 6 | 166 | 6.33 | 0.89
4076C3 | Finisher Sliver | M23052 | 641 | 76 | 1.06 | 35.37 | 1.3 | 8.07 | 0.85 | 49.07 | 23.5 | 1.49 | 167 | 297 | 152 | 15 | 0.29 | 727 | 7 | 167 | 6.03 | 0.9
4077C3 | Finisher Sliver | M23053 | 643 | 143 | 1.01 | 39.93 | 1.28 | 11.63 | 0.76 | 57.03 | 32.17 | 1.47 | 175 | 296 | 163 | 13 | 0.32 | 788 | 7 | 157 | 6.33 | 0.89
4078C3 | Finisher Sliver | M23019 | 660 | 81 | 0.98 | 42.47 | 1.26 | 13.93 | 0.73 | 58.73 | 35.33 | 1.47 | 149 | 279 | 139 | 10 | 0.24 | 767 | 5 | 158 | 6.43 | 0.9
4079C3 | Finisher Sliver | M23054 | 634 | 84 | 1.01 | 38.6 | 1.28 | 11 | 0.79 | 53.8 | 29.7 | 1.48 | 123 | 296 | 109 | 15 | 0.23 | 808 | 2 | 168 | 5.6 | 0.91
4080C3 | Finisher Sliver | M23055 | 647 | 92 | 1.02 | 35.07 | 1.25 | 8.77 | 0.82 | 48.43 | 24.4 | 1.43 | 200 | 301 | 179 | 21 | 0.37 | 944 | 8 | 160 | 6.97 | 0.87
4089C3 | Finisher Sliver | M23056 | 662 | 53 | 0.99 | 35.5 | 1.22 | 9.43 | 0.8 | 49.17 | 25.83 | 1.39 | 157 | 275 | 143 | 14 | 0.26 | 825 | 7 | 182 | 6 | 0.91
4090C3 | Finisher Sliver | M23006 | 649 | 126 | 1.07 | 37.9 | 1.34 | 8.73 | 0.83 | 53.8 | 26.57 | 1.55 | 158 | 241 | 146 | 12 | 0.21 | 1057 | 8 | 156 | 5.6 | 0.91
4091C3 | Finisher Sliver | M23057 | 676 | 62 | 1.03 | 34 | 1.25 | 7.37 | 0.85 | 46.77 | 21.8 | 1.43 | 108 | 292 | 99 | 9 | 0.19 | 946 | 10 | 168 | 5.87 | 0.92
4092C3 | Finisher Sliver | M23058 | 632 | 73 | 1 | 40.47 | 1.27 | 12 | 0.76 | 55.5 | 31.5 | 1.46 | 157 | 300 | 142 | 15 | 0.28 | 1125 | 1 | 160 | 5.73 | 0.9
4093C3 | Finisher Sliver | M23059 | 626 | 46 | 0.94 | 37.97 | 1.2 | 12.57 | 0.74 | 53.3 | 31.93 | 1.36 | 84 | 300 | 73 | 11 | 0.15 | 734 | 3 | 178 | 5.93 | 0.9
4094C3 | Finisher Sliver | M23060 | 628 | 105 | 0.99 | 39.93 | 1.27 | 12.13 | 0.76 | 55.53 | 31.87 | 1.45 | 301 | 303 | 271 | 31 | 0.53 | 936 | 9 | 161 | 6.53 | 0.89
4095C3 | Finisher Sliver | M23061 | 621 | 47 | 1.04 | 36.7 | 1.29 | 8.97 | 0.83 | 49.87 | 24.93 | 1.47 | 103 | 283 | 97 | 6 | 0.16 | 908 | 2 | 153 | 6.9 | 0.88
4096C3 | Finisher Sliver | M23062 | 670 | 35 | 1.06 | 35.37 | 1.3 | 7.87 | 0.85 | 50.07 | 23.97 | 1.47 | 115 | 318 | 103 | 12 | 0.23 | 944 | 5 | 160 | 6.7 | 0.89
4105C3 | Finisher Sliver | M23063 | 646 | 51 | 0.97 | 39.33 | 1.23 | 12 | 0.75 | 54.53 | 31.37 | 1.42 | 70 | 326 | 61 | 9 | 0.16 | 807 | 7 | 160 | 6.73 | 0.88
4106C3 | Finisher Sliver | M23064 | 663 | 41 | 0.99 | 35.8 | 1.21 | 9.27 | 0.79 | 49.3 | 25.53 | 1.39 | 63 | 312 | 54 | 9 | 0.12 | 758 | 5 | 173 | 5.93 | 0.91
4107C3 | Finisher Sliver | M23065 | 635 | 64 | 0.94 | 42.73 | 1.21 | 15.07 | 0.7 | 58.3 | 36.7 | 1.41 | 75 | 251 | 72 | 3 | 0.1 | 808 | 3 | 154 | 6.63 | 0.88
4108C3 | Finisher Sliver | M23066 | 647 | 59 | 0.99 | 38.43 | 1.25 | 10.57 | 0.78 | 52.63 | 28.4 | 1.44 | 91 | 283 | 83 | 8 | 0.15 | 742 | 2 | 151 | 7 | 0.87
4109C3 | Finisher Sliver | M23067 | 651 | 65 | 0.98 | 39.57 | 1.25 | 11.83 | 0.76 | 54.43 | 30.9 | 1.43 | 106 | 290 | 95 | 11 | 0.21 | 1300 | 2 | 153 | 7.1 | 0.87
4110C3 | Finisher Sliver | M23068 | 610 | 45 | 1.05 | 36.2 | 1.31 | 8.57 | 0.84 | 50.43 | 24.9 | 1.5 | 85 | 276 | 79 | 6 | 0.13 | 625 | 3 | 164 | 6.57 | 0.89
4111C3 | Finisher Sliver | M23069 | 632 | 41 | 1.03 | 34.7 | 1.25 | 7.33 | 0.84 | 46.8 | 21.47 | 1.42 | 67 | 317 | 55 | 12 | 0.13 | 736 | 3 | 175 | 6.17 | 0.92
4112C3 | Finisher Sliver | M23070 | 622 | 21 | 0.98 | 35.53 | 1.22 | 9.57 | 0.79 | 48.63 | 25.57 | 1.39 | 54 | 340 | 47 | 7 | 0.12 | 700 | 3 | 179 | 6.27 | 0.91
4121C3 | Finisher Sliver | M23007 | 627 | 91 | 1.06 | 38.13 | 1.34 | 9.37 | 0.82 | 54.2 | 27.63 | 1.53 | 143 | 257 | 131 | 12 | 0.2 | 636 | 7 | 161 | 6 | 0.91
4122C3 | Finisher Sliver | M23071 | 633 | 21 | 1.07 | 34.07 | 1.3 | 7.13 | 0.88 | 46.83 | 21.17 | 1.48 | 69 | 325 | 65 | 3 | 0.22 | 1075 | 1 | 168 | 6.2 | 0.91
4123C3 | Finisher Sliver | M23072 | 649 | 50 | 1.07 | 37.37 | 1.33 | 8.97 | 0.83 | 52.53 | 26.23 | 1.52 | 107 | 290 | 99 | 8 | 0.17 | 786 | 4 | 157 | 6.17 | 0.9
4124C3 | Finisher Sliver | M23073 | 597 | 43 | 1.04 | 36.1 | 1.27 | 8.23 | 0.83 | 49.2 | 23.67 | 1.46 | 91 | 313 | 79 | 12 | 0.18 | 692 | 3 | 159 | 6.33 | 0.89
4125C3 | Finisher Sliver | M23074 | 768 | 25 | 1.03 | 32.67 | 1.24 | 6.1 | 0.87 | 43.37 | 18.13 | 1.41 | 55 | 310 | 48 | 7 | 0.1 | 940 | 5 | 177 | 5.1 | 0.93
4126C3 | Finisher Sliver | M23075 | 610 | 23 | 1.05 | 33.37 | 1.27 | 7.17 | 0.86 | 45.5 | 20.67 | 1.44 | 42 | 278 | 37 | 5 | 0.07 | 800 | 3 | 173 | 5.7 | 0.93
4127C3 | Finisher Sliver | M23008 | 647 | 93 | 1.07 | 38.2 | 1.34 | 8.93 | 0.83 | 53.53 | 26.5 | 1.54 | 185 | 287 | 165 | 20 | 0.32 | 950 | 5 | 157 | 6.27 | 0.9
4128C3 | Finisher Sliver | M23076 | 644 | 38 | 1.02 | 36.1 | 1.26 | 8.87 | 0.82 | 49.43 | 24.63 | 1.45 | 35 | 289 | 32 | 3 | 0.05 | 858 | 5 | 165 | 6.23 | 0.89
4137C3 | Finisher Sliver | M23077 | 616 | 31 | 1.04 | 37.37 | 1.3 | 9 | 0.83 | 50.83 | 25.33 | 1.47 | 68 | 269 | 63 | 5 | 0.1 | 925 | 1 | 155 | 6.1 | 0.89
4138C3 | Finisher Sliver | M23078 | 617 | 30 | 1.04 | 34.17 | 1.26 | 7.23 | 0.85 | 46.07 | 20.93 | 1.43 | 60 | 292 | 55 | 5 | 0.1 | 650 | 1 | 166 | 6.6 | 0.89
4139C3 | Finisher Sliver | M23020 | 611 | 67 | 1.01 | 39.57 | 1.28 | 11.57 | 0.78 | 54.77 | 30.7 | 1.47 | 78 | 287 | 70 | 8 | 0.14 | 950 | 2 | 164 | 6.6 | 0.9
4140C3 | Finisher Sliver | M23009 | 669 | 94 | 1.08 | 38.6 | 1.35 | 9.3 | 0.83 | 54.33 | 27.37 | 1.56 | 163 | 285 | 152 | 11 | 0.26 | 917 | 11 | 155 | 6.47 | 0.89
4141C3 | Finisher Sliver | M23010 | 624 | 67 | 1.06 | 37.5 | 1.33 | 8.93 | 0.83 | 52.73 | 26.3 | 1.52 | 111 | 280 | 102 | 9 | 0.19 | 1025 | 1 | 155 | 6.27 | 0.89
4142C3 | Finisher Sliver | M23079 | 658 | 21 | 1.04 | 32.33 | 1.25 | 6.2 | 0.87 | 43.47 | 18.5 | 1.43 | 65 | 284 | 59 | 7 | 0.1 | 1075 | 1 | 171 | 5.4 | 0.93
4143C3 | Finisher Sliver | M23080 | 659 | 25 | 1.05 | 34.5 | 1.29 | 7.73 | 0.86 | 47.73 | 22.47 | 1.47 | 43 | 302 | 39 | 4 | 0.08 | 692 | 3 | 177 | 5.3 | 0.94
4144C3 | Finisher Sliver | M23021 | 646 | 78 | 1.09 | 34.53 | 1.33 | 6.7 | 0.89 | 48.63 | 21.53 | 1.52 | 103 | 272 | 95 | 9 | 0.16 | 769 | 6 | 161 | 5.77 | 0.91
4153C3 | Finisher Sliver | M23081 | 644 | 21 | 0.99 | 38.33 | 1.25 | 11.03 | 0.78 | 51.93 | 28.73 | 1.42 | 56 | 262 | 49 | 7 | 0.09 | 675 | 1 | 166 | 6.27 | 0.91
4154C3 | Finisher Sliver | M23082 | 652 | 45 | 0.97 | 40.2 | 1.23 | 12.43 | 0.74 | 55.03 | 32 | 1.43 | 49 | 261 | 47 | 2 | 0.07 | 938 | 3 | 158 | 6.37 | 0.88
4155C3 | Finisher Sliver | M23083 | 625 | 26 | 0.97 | 34.97 | 1.19 | 8.97 | 0.8 | 46.9 | 24 | 1.36 | 28 | 291 | 23 | 5 | 0.05 | 757 | 6 | 179 | 6 | 0.91
4156C3 | Finisher Sliver | M23022 | 612 | 147 | 1.01 | 38.87 | 1.29 | 10.67 | 0.79 | 53.87 | 29.03 | 1.48 | 162 | 245 | 153 | 9 | 0.2 | 822 | 8 | 155 | 6.5 | 0.88
4157C3 | Finisher Sliver | M23023 | 635 | 96 | 1.01 | 39.6 | 1.29 | 11.33 | 0.77 | 56.33 | 31.33 | 1.48 | 102 | 257 | 95 | 7 | 0.14 | 782 | 5 | 155 | 6.2 | 0.88
4158C3 | Finisher Sliver | M23084 | 634 | 37 | 1.07 | 38.17 | 1.35 | 9.1 | 0.84 | 52.1 | 25.8 | 1.53 | 84 | 300 | 75 | 9 | 0.16 | 802 | 5 | 156 | 5.9 | 0.9
4159C3 | Finisher Sliver | M23011 | 599 | 73 | 1.02 | 41.43 | 1.31 | 12.3 | 0.76 | 58.23 | 33.03 | 1.51 | 86 | 275 | 77 | 9 | 0.14 | 600 | 2 | 160 | 6.53 | 0.89
4160C3 | Finisher Sliver | M23085 | 679 | 45 | 1.02 | 34.93 | 1.26 | 8.53 | 0.83 | 48.53 | 24.07 | 1.43 | 35 | 275 | 33 | 1 | 0.06 | 1091 | 8 | 172 | 5.7 | 0.93
4169C3 | Finisher Sliver | M23086 | 629 | 21 | 1.08 | 32.27 | 1.3 | 6.23 | 0.91 | 44.1 | 18.8 | 1.47 | 30 | 299 | 27 | 3 | 0.06 | 950 | 2 | 181 | 5.37 | 0.95
4170C3 | Finisher Sliver | M23087 | 585 | 45 | 1.04 | 34.83 | 1.28 | 7.8 | 0.85 | 47.93 | 22.67 | 1.46 | 52 | 269 | 49 | 3 | 0.07 | 725 | 1 | 156 | 6.5 | 0.89
4171C3 | Finisher Sliver | M23088 | 641 | 52 | 0.99 | 41.97 | 1.28 | 13.27 | 0.73 | 58.47 | 34.5 | 1.47 | 58 | 288 | 53 | 5 | 0.1 | 892 | 2 | 155 | 5.93 | 0.9
4172C3 | Finisher Sliver | M23089 | 619 | 46 | 1 | 39.8 | 1.27 | 11.3 | 0.77 | 54.4 | 30.13 | 1.45 | 67 | 244 | 63 | 3 | 0.08 | 713 | 2 | 153 | 6.33 | 0.89
4173C3 | Finisher Sliver | M23090 | 593 | 49 | 0.97 | 39.8 | 1.23 | 12.5 | 0.75 | 54.33 | 31.8 | 1.4 | 47 | 262 | 45 | 2 | 0.08 | 783 | 3 | 162 | 6.57 | 0.88
4174C3 | Finisher Sliver | M23091 | 647 | 48 | 1.02 | 35.27 | 1.24 | 8.73 | 0.82 | 49.03 | 24.8 | 1.42 | 47 | 277 | 43 | 4 | 0.08 | 794 | 5 | 166 | 5.87 | 0.92
4175C3 | Finisher Sliver | M23024 | 683 | 63 | 1.09 | 35.1 | 1.33 | 7.43 | 0.87 | 50.5 | 23.63 | 1.51 | 113 | 193 | 111 | 2 | 0.08 | 987 | 7 | 159 | 6.63 | 0.89
4176C3 | Finisher Sliver | M23092 | 671 | 69 | 1.02 | 40.77 | 1.3 | 11.77 | 0.77 | 56.4 | 31.43 | 1.5 | 90 | 256 | 85 | 5 | 0.12 | 932 | 9 | 152 | 6.9 | 0.88

## Afis Ind
AFIS
Advanced Fibre Information System
Sample | Run # | Rep | Nep size (um) | Neps per Gm | L(w) [in] | L(w) CV [%] | UQL (w) [in] | SFC (w) [%] | L(n) [in] | L(n) CV [%] | SFC (n) [%] | L5% (n) [in] | Total Cnt/g | Trash Size [um] | Dust Cnt/g | Trash Cnt/g | VFM [%] | SCN Size (um) | SCN (Cnt/g) | Fine [mTex] | IFC [%] | Mat Ratio
4001 | M23025 | 1 | 675 | 248 | 1.05 | 32.1 | 1.26 | 6.3 | 0.86 | 46.8 | 21.1 | 1.42 | 366 | 409 | 294 | 72 | 1.94 | 916 | 34 | 155 | 7.3 | 0.87
4001 | M23025 | 2 | 718 | 256 | 1.06 | 30.3 | 1.26 | 5.3 | 0.89 | 44.1 | 18.6 | 1.4 | 596 | 279 | 510 | 86 | 1.47 | 882 | 30 | 160 | 6.3 | 0.89
4001 | M23025 | 3 | 693 | 254 | 1.04 | 32 | 1.25 | 6.5 | 0.85 | 48.3 | 22.6 | 1.4 | 392 | 389 | 328 | 64 | 2.41 | 1447 | 18 | 157 | 6.6 | 0.87
4002 | M23026 | 1 | 659 | 188 | 1.08 | 30.6 | 1.28 | 5.1 | 0.9 | 45.1 | 18.6 | 1.44 | 290 | 442 | 212 | 78 | 1.79 | 1135 | 10 | 162 | 6.5 | 0.89
4002 | M23026 | 2 | 710 | 198 | 1.07 | 30.1 | 1.27 | 5.5 | 0.89 | 45.6 | 19.7 | 1.43 | 196 | 433 | 166 | 30 | 1.33 | 1388 | 8 | 167 | 6.3 | 0.9
4002 | M23026 | 3 | 750 | 252 | 1.07 | 31.2 | 1.28 | 6.1 | 0.87 | 47 | 21.2 | 1.44 | 314 | 451 | 238 | 76 | 2.23 | 1111 | 28 | 159 | 7 | 0.88
4003 | M23027 | 1 | 708 | 302 | 1.05 | 30.5 | 1.25 | 5.5 | 0.88 | 44 | 18.6 | 1.4 | 214 | 488 | 156 | 58 | 1.71 | 1282 | 30 | 160 | 6.8 | 0.88
4003 | M23027 | 2 | 665 | 258 | 1.06 | 30.7 | 1.26 | 5.6 | 0.88 | 44.9 | 19.2 | 1.41 | 278 | 393 | 216 | 62 | 1.17 | 1092 | 24 | 164 | 5.7 | 0.89
4003 | M23027 | 3 | 676 | 248 | 1.03 | 31.4 | 1.24 | 6.5 | 0.85 | 46.3 | 21.2 | 1.39 | 308 | 365 | 246 | 62 | 1.13 | 1006 | 16 | 158 | 6.7 | 0.87
4004 | M23001 | 1 | 713 | 390 | 1.08 | 35.7 | 1.35 | 8 | 0.84 | 54.2 | 26.5 | 1.53 | 772 | 342 | 648 | 124 | 2.13 | 1118 | 44 | 144 | 7.9 | 0.84
4004 | M23001 | 2 | 653 | 356 | 1.1 | 33.3 | 1.35 | 6.9 | 0.88 | 51.1 | 23.9 | 1.53 | 502 | 374 | 408 | 94 | 1.87 | 1050 | 16 | 152 | 6.9 | 0.88
4004 | M23001 | 3 | 694 | 312 | 1.09 | 35.2 | 1.35 | 7.7 | 0.85 | 53.4 | 26.1 | 1.53 | 672 | 384 | 510 | 162 | 2.8 | 992 | 18 | 145 | 7.3 | 0.86
4005 | M23028 | 1 | 693 | 380 | 1.07 | 33.8 | 1.3 | 6.7 | 0.86 | 50.3 | 23.1 | 1.46 | 678 | 376 | 552 | 126 | 2.53 | 1120 | 22 | 142 | 8 | 0.85
4005 | M23028 | 2 | 700 | 370 | 1.07 | 32.4 | 1.3 | 6.8 | 0.86 | 50.5 | 24 | 1.47 | 682 | 374 | 544 | 138 | 2.99 | 1261 | 28 | 142 | 7 | 0.86
4005 | M23028 | 3 | 654 | 342 | 1.08 | 32.7 | 1.32 | 6.5 | 0.87 | 49.5 | 22.6 | 1.48 | 804 | 402 | 610 | 194 | 3.56 | 1138 | 16 | 145 | 7 | 0.86
4006 | M23029 | 1 | 708 | 274 | 1.08 | 30.7 | 1.28 | 5.4 | 0.9 | 45.4 | 19.2 | 1.46 | 564 | 388 | 438 | 126 | 2.17 | 925 | 16 | 147 | 7.4 | 0.86
4006 | M23029 | 2 | 676 | 304 | 1.1 | 30.9 | 1.31 | 5.4 | 0.9 | 46.6 | 19.9 | 1.47 | 538 | 366 | 430 | 108 | 1.8 | 1067 | 24 | 147 | 7.3 | 0.87
4006 | M23029 | 3 | 701 | 252 | 1.1 | 31.5 | 1.3 | 5.5 | 0.9 | 46.5 | 19.8 | 1.48 | 410 | 404 | 326 | 84 | 2 | 914 | 18 | 150 | 7.6 | 0.87
4007 | M23030 | 1 | 679 | 328 | 1.06 | 33.2 | 1.29 | 6.6 | 0.87 | 47.7 | 21.4 | 1.45 | 558 | 384 | 422 | 136 | 1.95 | 1000 | 20 | 146 | 7.5 | 0.86
4007 | M23030 | 2 | 680 | 434 | 1.03 | 34.1 | 1.27 | 7.6 | 0.82 | 50.2 | 24.3 | 1.44 | 614 | 393 | 468 | 146 | 2.37 | 1003 | 36 | 145 | 7.5 | 0.86
4007 | M23030 | 3 | 715 | 322 | 1.03 | 33.8 | 1.26 | 7.2 | 0.83 | 50 | 23.8 | 1.44 | 718 | 411 | 542 | 176 | 3.33 | 1275 | 18 | 150 | 6.8 | 0.87
4008 | M23031 | 1 | 670 | 358 | 1.12 | 31.3 | 1.35 | 5.3 | 0.92 | 46.6 | 19.1 | 1.51 | 566 | 456 | 428 | 138 | 3.53 | 1225 | 20 | 152 | 6.4 | 0.88
4008 | M23031 | 2 | 707 | 222 | 1.11 | 32.1 | 1.35 | 6.1 | 0.91 | 48 | 21 | 1.52 | 624 | 348 | 526 | 98 | 1.95 | 1346 | 14 | 148 | 7.6 | 0.86
4008 | M23031 | 3 | 694 | 268 | 1.13 | 31.4 | 1.36 | 5.4 | 0.93 | 46.3 | 19 | 1.51 | 704 | 408 | 542 | 162 | 3.24 | 1231 | 16 | 149 | 6.5 | 0.87
4009 | M23002 | 1 | 692 | 382 | 1.13 | 33.3 | 1.4 | 6.3 | 0.9 | 51.2 | 22.9 | 1.56 | 480 | 416 | 362 | 118 | 2.25 | 1197 | 18 | 146 | 7.7 | 0.87
4009 | M23002 | 2 | 731 | 512 | 1.08 | 35.8 | 1.34 | 8.2 | 0.83 | 55.1 | 27.5 | 1.52 | 500 | 422 | 366 | 134 | 2.57 | 1106 | 54 | 142 | 7.8 | 0.85
4009 | M23002 | 3 | 652 | 378 | 1.12 | 34.3 | 1.37 | 6.5 | 0.89 | 51.3 | 22.9 | 1.55 | 574 | 424 | 422 | 152 | 2.96 | 992 | 6 | 148 | 6.8 | 0.88
4019 | M23012 | 1 | 680 | 392 | 1.03 | 36.8 | 1.29 | 9.4 | 0.79 | 55.4 | 29.3 | 1.46 | 726 | 388 | 564 | 162 | 2.64 | 983 | 12 | 149 | 8.4 | 0.84
4019 | M23012 | 2 | 682 | 330 | 1.06 | 35.3 | 1.32 | 8.5 | 0.82 | 54 | 27.4 | 1.5 | 668 | 356 | 530 | 138 | 2.37 | 925 | 14 | 149 | 7 | 0.85
4019 | M23012 | 3 | 675 | 392 | 1.06 | 35.2 | 1.32 | 8.2 | 0.82 | 54.3 | 27.4 | 1.5 | 748 | 399 | 582 | 166 | 3.7 | 1140 | 20 | 153 | 7.7 | 0.85
4020 | M23013 | 1 | 669 | 324 | 1.08 | 35.3 | 1.33 | 7.8 | 0.83 | 54.2 | 26.6 | 1.53 | 626 | 341 | 520 | 106 | 1.79 | 992 | 12 | 149 | 6.7 | 0.86
4020 | M23013 | 2 | 675 | 358 | 1.04 | 36.5 | 1.3 | 9.1 | 0.8 | 55 | 28.6 | 1.47 | 526 | 365 | 430 | 96 | 2.29 | 1169 | 18 | 151 | 7.2 | 0.86
4020 | M23013 | 3 | 680 | 494 | 1.04 | 36.9 | 1.31 | 9.3 | 0.79 | 56.4 | 29.6 | 1.48 | 572 | 356 | 468 | 104 | 1.84 | 1150 | 16 | 146 | 6.9 | 0.85
4021 | M23032 | 1 | 686 | 328 | 1.07 | 32.8 | 1.3 | 6.4 | 0.86 | 49.4 | 22.6 | 1.46 | 562 | 410 | 430 | 132 | 2.72 | 1107 | 22 | 152 | 7.1 | 0.87
4021 | M23032 | 2 | 649 | 252 | 1.07 | 31.6 | 1.28 | 6.4 | 0.87 | 48.2 | 22.4 | 1.45 | 374 | 396 | 296 | 78 | 1.42 | 1625 | 4 | 156 | 6.7 | 0.89
4021 | M23032 | 3 | 675 | 282 | 1.09 | 32.2 | 1.3 | 5.8 | 0.88 | 48.6 | 21.4 | 1.48 | 472 | 436 | 338 | 134 | 2.49 | 1058 | 12 | 154 | 6.7 | 0.88
4022 | M23014 | 1 | 672 | 388 | 1.05 | 37 | 1.31 | 8.8 | 0.8 | 56.1 | 28.9 | 1.51 | 474 | 387 | 370 | 104 | 1.95 | 1361 | 14 | 143 | 7.1 | 0.86
4022 | M23014 | 2 | 673 | 364 | 1.08 | 37.4 | 1.35 | 8.8 | 0.81 | 56.9 | 29.2 | 1.55 | 618 | 393 | 478 | 140 | 2.93 | 1145 | 10 | 143 | 7.7 | 0.86
4022 | M23014 | 3 | 674 | 416 | 1.06 | 36.7 | 1.34 | 9.1 | 0.8 | 56.8 | 29.6 | 1.52 | 528 | 406 | 402 | 126 | 2.48 | 1306 | 16 | 144 | 6.5 | 0.87
4023 | M23033 | 1 | 671 | 342 | 1.05 | 33.6 | 1.28 | 7.5 | 0.83 | 51.3 | 25.2 | 1.43 | 696 | 367 | 572 | 124 | 2.17 | 1089 | 14 | 150 | 7.5 | 0.84
4023 | M23033 | 2 | 696 | 368 | 1.04 | 33.7 | 1.27 | 7.4 | 0.82 | 51.6 | 25.2 | 1.42 | 630 | 387 | 496 | 134 | 2.39 | 1044 | 26 | 149 | 8.3 | 0.84
4023 | M23033 | 3 | 728 | 398 | 1.06 | 33.4 | 1.28 | 6.9 | 0.85 | 50 | 23.5 | 1.45 | 982 | 395 | 762 | 220 | 4.21 | 1170 | 22 | 147 | 8.3 | 0.83
4024 | M23034 | 1 | 679 | 180 | 1.07 | 30.8 | 1.27 | 6 | 0.87 | 46.7 | 21.1 | 1.42 | 196 | 453 | 154 | 42 | 1.46 | 1031 | 18 | 164 | 5.7 | 0.91
4024 | M23034 | 2 | 697 | 206 | 1.05 | 31.7 | 1.28 | 7.1 | 0.85 | 48.6 | 23.4 | 1.43 | 338 | 409 | 264 | 74 | 1.74 | 1007 | 28 | 166 | 6.6 | 0.9
4024 | M23034 | 3 | 697 | 194 | 1.07 | 30.8 | 1.27 | 5.5 | 0.88 | 46.2 | 20.1 | 1.42 | 342 | 423 | 276 | 66 | 2.27 | 1205 | 20 | 167 | 6.3 | 0.91
4025 | M23035 | 1 | 662 | 380 | 1.04 | 33.7 | 1.27 | 7 | 0.83 | 50.3 | 23.7 | 1.43 | 754 | 374 | 590 | 164 | 2.76 | 784 | 22 | 146 | 7.9 | 0.83
4025 | M23035 | 2 | 690 | 390 | 1.06 | 33 | 1.28 | 6.4 | 0.85 | 49.6 | 22.7 | 1.45 | 778 | 391 | 584 | 194 | 3.19 | 1094 | 26 | 147 | 8.2 | 0.84
4025 | M23035 | 3 | 681 | 310 | 1.07 | 33.1 | 1.3 | 6.3 | 0.87 | 48.5 | 21.7 | 1.47 | 656 | 369 | 536 | 120 | 2.41 | 1092 | 18 | 153 | 7.3 | 0.86
4026 | M23036 | 1 | 702 | 278 | 1.05 | 34 | 1.28 | 7.9 | 0.82 | 52.4 | 26.2 | 1.46 | 478 | 418 | 368 | 110 | 2.25 | 1158 | 18 | 156 | 7.4 | 0.87
4026 | M23036 | 2 | 701 | 292 | 1.09 | 32.5 | 1.32 | 6.4 | 0.87 | 49.6 | 22.5 | 1.5 | 694 | 370 | 554 | 140 | 2.66 | 1143 | 28 | 154 | 7.5 | 0.87
4026 | M23036 | 3 | 703 | 332 | 1.07 | 33.9 | 1.3 | 7.2 | 0.85 | 50.7 | 24.1 | 1.46 | 492 | 381 | 390 | 102 | 1.9 | 1158 | 24 | 153 | 6.9 | 0.86
4027 | M23037 | 1 | 674 | 264 | 1.08 | 33.5 | 1.33 | 6.9 | 0.86 | 51.4 | 24.2 | 1.5 | 772 | 396 | 596 | 176 | 3.41 | 996 | 14 | 149 | 7.2 | 0.85
4027 | M23037 | 2 | 678 | 274 | 1.07 | 34.5 | 1.31 | 7.6 | 0.85 | 51.5 | 24.8 | 1.49 | 412 | 392 | 320 | 92 | 1.41 | 904 | 14 | 149 | 6.9 | 0.86
4027 | M23037 | 3 | 713 | 284 | 1.08 | 34 | 1.31 | 7.2 | 0.85 | 50.9 | 24.3 | 1.5 | 690 | 379 | 544 | 146 | 2.44 | 1488 | 16 | 145 | 7.3 | 0.85
4037 | M23038 | 1 | 725 | 422 | 1.08 | 35.3 | 1.34 | 8.3 | 0.83 | 55.2 | 28.1 | 1.52 | 524 | 440 | 382 | 142 | 2.95 | 1143 | 22 | 147 | 7.7 | 0.86
4037 | M23038 | 2 | 670 | 302 | 1.08 | 35.2 | 1.34 | 8 | 0.84 | 52.8 | 26 | 1.5 | 638 | 376 | 514 | 124 | 2.69 | 1163 | 16 | 149 | 8.6 | 0.86
4037 | M23038 | 3 | 735 | 354 | 1.1 | 34.3 | 1.36 | 7.3 | 0.87 | 51.9 | 24.6 | 1.54 | 482 | 411 | 382 | 100 | 2.41 | 1267 | 24 | 149 | 7.1 | 0.86
4038 | M23039 | 1 | 686 | 332 | 1.06 | 34.2 | 1.31 | 7.7 | 0.82 | 53.8 | 26.9 | 1.47 | 762 | 338 | 642 | 120 | 2.48 | 1001 | 38 | 156 | 7.1 | 0.87
4038 | M23039 | 2 | 676 | 336 | 1.03 | 37.2 | 1.3 | 9.6 | 0.78 | 56.6 | 30.2 | 1.46 | 682 | 374 | 534 | 148 | 2.65 | 1070 | 22 | 147 | 7.1 | 0.85
4038 | M23039 | 3 | 692 | 358 | 1.03 | 36.8 | 1.27 | 8.8 | 0.79 | 55.4 | 28.7 | 1.45 | 556 | 390 | 434 | 122 | 2.4 | 1070 | 40 | 149 | 7.1 | 0.85
4039 | M23040 | 1 | 678 | 248 | 1.06 | 33.2 | 1.29 | 7.7 | 0.83 | 53 | 26.8 | 1.44 | 562 | 330 | 480 | 82 | 1.6 | 1245 | 10 | 165 | 7 | 0.87
4039 | M23040 | 2 | 708 | 224 | 1.05 | 32.9 | 1.28 | 7.8 | 0.83 | 51.4 | 25.9 | 1.45 | 568 | 374 | 444 | 124 | 2.22 | 1143 | 22 | 164 | 7.4 | 0.87
4039 | M23040 | 3 | 655 | 302 | 1.02 | 34.1 | 1.26 | 8.8 | 0.8 | 52.4 | 27.6 | 1.41 | 358 | 396 | 280 | 78 | 1.6 | 963 | 16 | 165 | 7.5 | 0.88
4040 | M23041 | 1 | 683 | 244 | 1 | 31.8 | 1.2 | 7.1 | 0.81 | 48.2 | 23.6 | 1.36 | 342 | 388 | 272 | 70 | 1.36 | 1108 | 24 | 172 | 6.7 | 0.89
4040 | M23041 | 2 | 701 | 190 | 1.01 | 31.8 | 1.22 | 6.8 | 0.82 | 47.8 | 22.8 | 1.37 | 328 | 407 | 260 | 68 | 1.51 | 1114 | 18 | 175 | 6.9 | 0.9
4040 | M23041 | 3 | 768 | 302 | 1 | 32.7 | 1.2 | 7.4 | 0.8 | 49.7 | 24.4 | 1.36 | 508 | 421 | 380 | 128 | 2.45 | 1430 | 44 | 169 | 6.3 | 0.88
4041 | M23015 | 1 | 683 | 392 | 1.07 | 36.3 | 1.34 | 8.6 | 0.81 | 56.2 | 28.7 | 1.52 | 734 | 404 | 554 | 180 | 2.84 | 967 | 24 | 143 | 7.2 | 0.85
4041 | M23015 | 2 | 705 | 418 | 1.08 | 37.3 | 1.36 | 9.3 | 0.8 | 58.2 | 30.7 | 1.53 | 738 | 414 | 578 | 160 | 3.36 | 1038 | 24 | 140 | 7.3 | 0.85
4041 | M23015 | 3 | 708 | 406 | 1.08 | 36.8 | 1.35 | 8.4 | 0.83 | 55 | 27.4 | 1.55 | 632 | 375 | 502 | 130 | 2.25 | 1158 | 18 | 147 | 6.6 | 0.87
4042 | M23003 | 1 | 675 | 376 | 1.09 | 33.2 | 1.35 | 6.4 | 0.87 | 50.4 | 22.7 | 1.51 | 600 | 410 | 454 | 146 | 3.04 | 818 | 14 | 149 | 7.1 | 0.86
4042 | M23003 | 2 | 688 | 354 | 1.1 | 33.5 | 1.35 | 6.5 | 0.88 | 49.5 | 22.1 | 1.52 | 524 | 414 | 400 | 124 | 2.42 | 1092 | 18 | 151 | 7.4 | 0.87
4042 | M23003 | 3 | 677 | 392 | 1.11 | 33 | 1.35 | 6.3 | 0.89 | 49.7 | 22.2 | 1.53 | 542 | 393 | 414 | 128 | 2.15 | 1016 | 22 | 153 | 6.9 | 0.88
4043 | M23042 | 1 | 676 | 368 | 1.05 | 33.3 | 1.29 | 7.6 | 0.83 | 51.2 | 25.5 | 1.45 | 962 | 372 | 780 | 182 | 3.71 | 1092 | 24 | 152 | 7.2 | 0.85
4043 | M23042 | 2 | 738 | 346 | 1.06 | 33.2 | 1.28 | 6.8 | 0.85 | 49.3 | 22.8 | 1.45 | 730 | 350 | 606 | 124 | 2.81 | 1049 | 38 | 148 | 9.1 | 0.84
4043 | M23042 | 3 | 689 | 316 | 1.06 | 33 | 1.28 | 6.7 | 0.85 | 49.8 | 23.2 | 1.45 | 630 | 395 | 484 | 146 | 2.58 | 1213 | 24 | 149 | 8.4 | 0.84
4044 | M23043 | 1 | 653 | 300 | 1.09 | 32.3 | 1.34 | 6.6 | 0.88 | 49.8 | 23 | 1.5 | 656 | 394 | 502 | 154 | 2.6 | 988 | 16 | 160 | 7.8 | 0.87
4044 | M23043 | 2 | 663 | 298 | 1.05 | 34.2 | 1.29 | 7.8 | 0.83 | 52.5 | 26.1 | 1.46 | 552 | 408 | 420 | 132 | 2.44 | 942 | 18 | 155 | 7.6 | 0.86
4044 | M23043 | 3 | 696 | 380 | 1.05 | 35.1 | 1.29 | 8.2 | 0.81 | 53.7 | 27.2 | 1.46 | 992 | 379 | 768 | 224 | 3.52 | 1048 | 44 | 154 | 7.7 | 0.86
4045 | M23044 | 1 | 704 | 282 | 1.07 | 30.7 | 1.27 | 5.7 | 0.88 | 45.9 | 19.9 | 1.45 | 482 | 393 | 370 | 112 | 2.1 | 1210 | 34 | 151 | 7.4 | 0.85
4045 | M23044 | 2 | 727 | 308 | 1.06 | 31.9 | 1.27 | 6.4 | 0.86 | 47.7 | 21.8 | 1.42 | 670 | 420 | 502 | 168 | 3.35 | 1060 | 34 | 150 | 7.8 | 0.85
4045 | M23044 | 3 | 686 | 240 | 1.05 | 31.6 | 1.26 | 6.2 | 0.86 | 47.2 | 21.3 | 1.42 | 566 | 409 | 422 | 144 | 2.31 | 1093 | 22 | 150 | 7.2 | 0.85
4055 | M23045 | 1 | 739 | 356 | 1.06 | 33.4 | 1.28 | 7 | 0.85 | 50.2 | 23.8 | 1.45 | 632 | 437 | 448 | 184 | 3.28 | 1297 | 32 | 156 | 6.9 | 0.89
4055 | M23045 | 2 | 660 | 304 | 1.05 | 33 | 1.28 | 6.7 | 0.85 | 49.3 | 22.8 | 1.45 | 598 | 397 | 456 | 142 | 2.23 | 1003 | 18 | 155 | 6.5 | 0.88
4055 | M23045 | 3 | 686 | 332 | 1.06 | 32 | 1.28 | 6.3 | 0.86 | 48 | 21.7 | 1.44 | 358 | 409 | 286 | 72 | 1.54 | 1133 | 12 | 153 | 6.8 | 0.87
4056 | M23046 | 1 | 659 | 288 | 1.08 | 32.7 | 1.31 | 6.4 | 0.86 | 50.2 | 23 | 1.48 | 386 | 435 | 294 | 92 | 1.92 | 1092 | 12 | 150 | 7 | 0.87
4056 | M23046 | 2 | 686 | 330 | 1.06 | 33.8 | 1.29 | 7.5 | 0.83 | 52.3 | 25.8 | 1.45 | 674 | 389 | 536 | 138 | 2.78 | 934 | 22 | 150 | 7.4 | 0.86
4056 | M23046 | 3 | 714 | 324 | 1.06 | 34 | 1.28 | 7 | 0.84 | 50.1 | 23.6 | 1.45 | 826 | 423 | 594 | 232 | 3.56 | 1242 | 24 | 150 | 7.6 | 0.86
4057 | M23047 | 1 | 702 | 246 | 1.02 | 33.1 | 1.24 | 7.2 | 0.82 | 49.1 | 23.5 | 1.4 | 374 | 400 | 276 | 98 | 1.51 | 1263 | 16 | 160 | 7.5 | 0.87
4057 | M23047 | 2 | 708 | 302 | 1 | 33.2 | 1.22 | 7.5 | 0.81 | 49.8 | 24.4 | 1.39 | 392 | 475 | 282 | 110 | 2.92 | 1140 | 20 | 161 | 7 | 0.87
4057 | M23047 | 3 | 719 | 326 | 1 | 33.1 | 1.21 | 8.2 | 0.8 | 49.8 | 25.5 | 1.38 | 356 | 367 | 288 | 68 | 1.1 | 1043 | 38 | 158 | 6.6 | 0.87
4058 | M23048 | 1 | 705 | 282 | 1.05 | 33 | 1.26 | 7.6 | 0.82 | 52.6 | 26.7 | 1.43 | 214 | 447 | 154 | 60 | 1.28 | 1266 | 22 | 157 | 7.1 | 0.87
4058 | M23048 | 2 | 687 | 278 | 1.06 | 29.1 | 1.27 | 5.8 | 0.88 | 45.8 | 20.8 | 1.41 | 332 | 459 | 240 | 92 | 2.18 | 1270 | 22 | 160 | 6.5 | 0.89
4058 | M23048 | 3 | 734 | 216 | 1.05 | 31.8 | 1.26 | 6.5 | 0.85 | 48.8 | 22.8 | 1.42 | 338 | 468 | 240 | 98 | 2.02 | 1613 | 24 | 163 | 6.7 | 0.88
4059 | M23016 | 1 | 767 | 368 | 1.07 | 34.2 | 1.32 | 7.3 | 0.85 | 51.3 | 24.4 | 1.5 | 1118 | 378 | 872 | 246 | 4.52 | 1303 | 46 | 149 | 7 | 0.88
4059 | M23016 | 2 | 665 | 296 | 1.07 | 34.4 | 1.33 | 7.3 | 0.85 | 50.5 | 23.7 | 1.5 | 806 | 347 | 670 | 136 | 2.45 | 1017 | 12 | 151 | 6.3 | 0.88
4059 | M23016 | 3 | 690 | 332 | 1.07 | 34.9 | 1.32 | 7.8 | 0.84 | 52.1 | 25.5 | 1.49 | 800 | 429 | 598 | 202 | 3.87 | 1030 | 20 | 148 | 7.5 | 0.88
4060 | M23049 | 1 | 666 | 282 | 1.09 | 33.3 | 1.33 | 6.6 | 0.87 | 50.7 | 23.4 | 1.51 | 734 | 422 | 572 | 162 | 3.93 | 914 | 18 | 148 | 7.2 | 0.84
4060 | M23049 | 2 | 675 | 414 | 1.08 | 33.3 | 1.32 | 6.9 | 0.86 | 51.1 | 24.2 | 1.5 | 940 | 418 | 726 | 214 | 4.63 | 956 | 26 | 145 | 8.3 | 0.84
4060 | M23049 | 3 | 704 | 422 | 1.1 | 33.1 | 1.34 | 6.7 | 0.87 | 51.4 | 24 | 1.51 | 1140 | 368 | 914 | 226 | 3.98 | 932 | 44 | 153 | 7.2 | 0.86
4061 | M23050 | 1 | 648 | 336 | 1.09 | 32.4 | 1.31 | 6.5 | 0.87 | 49.5 | 22.7 | 1.49 | 824 | 372 | 634 | 190 | 2.87 | 1050 | 12 | 150 | 7.2 | 0.86
4061 | M23050 | 2 | 699 | 290 | 1.08 | 32.2 | 1.31 | 6.4 | 0.87 | 49.4 | 22.7 | 1.48 | 552 | 452 | 406 | 146 | 2.97 | 1092 | 12 | 151 | 7.4 | 0.87
4061 | M23050 | 3 | 708 | 338 | 1.09 | 31.3 | 1.32 | 5.6 | 0.89 | 48.2 | 21.1 | 1.49 | 826 | 375 | 656 | 170 | 2.89 | 1075 | 28 | 152 | 6.7 | 0.88
4062 | M23004 | 1 | 700 | 400 | 1.08 | 36.8 | 1.35 | 8.8 | 0.82 | 56.7 | 29.1 | 1.54 | 654 | 408 | 528 | 126 | 2.99 | 1258 | 12 | 144 | 7.8 | 0.86
4062 | M23004 | 2 | 696 | 388 | 1.09 | 37 | 1.36 | 8.1 | 0.83 | 56.3 | 27.6 | 1.55 | 778 | 391 | 624 | 154 | 3.9 | 1508 | 12 | 144 | 7.9 | 0.86
4062 | M23004 | 3 | 726 | 368 | 1.1 | 36.6 | 1.38 | 8.3 | 0.83 | 56.2 | 28 | 1.56 | 742 | 386 | 588 | 154 | 2.87 | 1225 | 22 | 144 | 7.3 | 0.87
4063 | M23017 | 1 | 688 | 586 | 1.04 | 37.9 | 1.32 | 9.6 | 0.78 | 57.7 | 30.5 | 1.49 | 584 | 383 | 468 | 116 | 2.31 | 948 | 22 | 146 | 7 | 0.87
4063 | M23017 | 2 | 709 | 468 | 1.05 | 37.1 | 1.32 | 8.9 | 0.8 | 55.8 | 28.6 | 1.5 | 410 | 427 | 300 | 110 | 1.98 | 936 | 18 | 147 | 7.1 | 0.87
4063 | M23017 | 3 | 738 | 762 | 1.03 | 37.9 | 1.3 | 9.9 | 0.77 | 57.5 | 30.8 | 1.49 | 570 | 427 | 434 | 136 | 3.14 | 1282 | 44 | 144 | 7.8 | 0.87
4073 | M23005 | 1 | 688 | 378 | 1.08 | 32.7 | 1.33 | 6.9 | 0.87 | 49.3 | 22.8 | 1.49 | 536 | 388 | 426 | 110 | 2.25 | 1055 | 10 | 156 | 6.4 | 0.88
4073 | M23005 | 2 | 681 | 398 | 1.1 | 33.7 | 1.35 | 6.7 | 0.88 | 49.7 | 22.4 | 1.53 | 492 | 446 | 328 | 164 | 2.5 | 1048 | 26 | 156 | 7 | 0.88
4073 | M23005 | 3 | 681 | 378 | 1.08 | 34.6 | 1.34 | 7.4 | 0.85 | 52 | 24.9 | 1.5 | 568 | 349 | 466 | 102 | 2.05 | 1193 | 22 | 155 | 6.6 | 0.88
4074 | M23018 | 1 | 702 | 440 | 1.04 | 38.5 | 1.31 | 10 | 0.77 | 59 | 31.9 | 1.49 | 808 | 352 | 648 | 160 | 2.61 | 966 | 34 | 146 | 6.9 | 0.87
4074 | M23018 | 2 | 720 | 470 | 1.04 | 39.6 | 1.33 | 12 | 0.73 | 64 | 37.5 | 1.51 | 904 | 342 | 760 | 144 | 2.84 | 1118 | 44 | 148 | 7.4 | 0.87
4074 | M23018 | 3 | 721 | 368 | 1.05 | 37.1 | 1.31 | 9.2 | 0.78 | 58.4 | 31 | 1.49 | 822 | 400 | 642 | 180 | 3.61 | 1463 | 32 | 151 | 7 | 0.89
4075 | M23051 | 1 | 677 | 348 | 1.04 | 33 | 1.26 | 7.5 | 0.83 | 50.5 | 24.9 | 1.43 | 338 | 437 | 250 | 88 | 1.98 | 1233 | 12 | 156 | 7.1 | 0.86
4075 | M23051 | 2 | 690 | 386 | 1.02 | 37.1 | 1.28 | 10 | 0.77 | 56.8 | 31 | 1.43 | 418 | 371 | 324 | 94 | 1.47 | 1036 | 18 | 150 | 7.3 | 0.84
4075 | M23051 | 3 | 696 | 338 | 1.04 | 34.2 | 1.28 | 8 | 0.82 | 51.5 | 25.7 | 1.44 | 424 | 410 | 326 | 98 | 2.16 | 1025 | 20 | 158 | 7.2 | 0.86
4076 | M23052 | 1 | 695 | 300 | 1.07 | 31.3 | 1.29 | 6.4 | 0.87 | 48.6 | 22.5 | 1.45 | 748 | 474 | 542 | 206 | 4.95 | 1133 | 38 | 161 | 6.8 | 0.87
4076 | M23052 | 2 | 727 | 264 | 1.07 | 31.8 | 1.29 | 6 | 0.88 | 47.4 | 21 | 1.46 | 778 | 421 | 586 | 192 | 4.39 | 1242 | 24 | 162 | 6.6 | 0.88
4076 | M23052 | 3 | 726 | 362 | 1.05 | 32.8 | 1.28 | 7.2 | 0.83 | 51.2 | 24.8 | 1.43 | 990 | 364 | 822 | 168 | 3.4 | 1202 | 44 | 160 | 7.3 | 0.86
4077 | M23053 | 1 | 704 | 492 | 1.04 | 36.9 | 1.3 | 9.2 | 0.8 | 55.5 | 29.1 | 1.48 | 802 | 386 | 650 | 152 | 3.37 | 1125 | 20 | 144 | 7.3 | 0.84
4077 | M23053 | 2 | 678 | 468 | 1.07 | 34.1 | 1.32 | 7.7 | 0.84 | 52.7 | 26.1 | 1.49 | 338 | 355 | 276 | 62 | 1.07 | 1235 | 10 | 153 | 7 | 0.87
4077 | M23053 | 3 | 705 | 324 | 1.08 | 34.7 | 1.34 | 7.7 | 0.83 | 53.9 | 26.5 | 1.51 | 646 | 378 | 520 | 126 | 2.74 | 1011 | 14 | 150 | 7.1 | 0.87
4078 | M23019 | 1 | 700 | 378 | 1.08 | 36.3 | 1.35 | 8.4 | 0.82 | 56.4 | 28.6 | 1.53 | 1202 | 387 | 940 | 262 | 4.53 | 1044 | 32 | 149 | 7 | 0.87
4078 | M23019 | 2 | 693 | 314 | 1.04 | 38.1 | 1.31 | 10.7 | 0.78 | 58.2 | 32.3 | 1.51 | 688 | 367 | 536 | 152 | 2.14 | 1111 | 14 | 151 | 7.5 | 0.87
4078 | M23019 | 3 | 682 | 470 | 1.08 | 35.8 | 1.35 | 8 | 0.83 | 54.5 | 26.8 | 1.53 | 1044 | 386 | 830 | 214 | 4.47 | 954 | 24 | 149 | 6.6 | 0.88
4079 | M23054 | 1 | 668 | 344 | 1.08 | 32.3 | 1.3 | 6.6 | 0.86 | 49.6 | 23.1 | 1.47 | 518 | 421 | 384 | 134 | 2.22 | 1150 | 16 | 159 | 6.8 | 0.88
4079 | M23054 | 2 | 730 | 398 | 1.05 | 35.4 | 1.3 | 8.8 | 0.8 | 55.5 | 29.2 | 1.46 | 406 | 448 | 290 | 116 | 2.11 | 1172 | 34 | 156 | 7.4 | 0.87
4079 | M23054 | 3 | 688 | 266 | 1.08 | 33.2 | 1.31 | 6.8 | 0.86 | 50.7 | 23.8 | 1.46 | 688 | 404 | 524 | 164 | 2.9 | 1032 | 14 | 163 | 6.2 | 0.88
4080 | M23055 | 1 | 700 | 314 | 1.04 | 31.5 | 1.24 | 6.2 | 0.86 | 46.1 | 20.8 | 1.42 | 902 | 378 | 698 | 204 | 3.25 | 906 | 26 | 150 | 7.7 | 0.83
4080 | M23055 | 2 | 680 | 288 | 1.05 | 31.9 | 1.25 | 6.3 | 0.86 | 46.8 | 21.1 | 1.42 | 762 | 373 | 606 | 156 | 2.66 | 1058 | 24 | 154 | 8.6 | 0.84
4080 | M23055 | 3 | 694 | 334 | 1.04 | 31.5 | 1.23 | 6.4 | 0.85 | 46.5 | 21.3 | 1.39 | 894 | 388 | 704 | 190 | 3.76 | 1166 | 22 | 151 | 7.7 | 0.84
4089 | M23056 | 1 | 644 | 306 | 0.99 | 32.7 | 1.2 | 8.1 | 0.81 | 48.5 | 24.8 | 1.35 | 424 | 391 | 336 | 88 | 1.76 | 705 | 20 | 170 | 7.2 | 0.86
4089 | M23056 | 2 | 723 | 286 | 1.01 | 32.2 | 1.22 | 7.6 | 0.82 | 47.8 | 23.7 | 1.37 | 262 | 396 | 208 | 54 | 1.21 | 1370 | 22 | 172 | 7.4 | 0.85
4089 | M23056 | 3 | 655 | 280 | 1 | 30.9 | 1.21 | 6.6 | 0.82 | 46.1 | 21.5 | 1.35 | 314 | 350 | 266 | 48 | 0.89 | 831 | 16 | 178 | 6 | 0.88
4090 | M23006 | 1 | 695 | 394 | 1.05 | 36.8 | 1.31 | 9.1 | 0.81 | 55.1 | 28.5 | 1.5 | 814 | 386 | 644 | 170 | 3.28 | 1108 | 18 | 140 | 7.4 | 0.85
4090 | M23006 | 2 | 726 | 408 | 1.04 | 37.2 | 1.3 | 9.4 | 0.78 | 56.7 | 30 | 1.5 | 838 | 389 | 646 | 192 | 3.68 | 1150 | 40 | 147 | 7.3 | 0.87
4090 | M23006 | 3 | 704 | 446 | 1.04 | 36.3 | 1.29 | 8.8 | 0.8 | 54.9 | 28.4 | 1.49 | 716 | 370 | 566 | 150 | 2.83 | 965 | 20 | 146 | 7.3 | 0.86
4091 | M23057 | 1 | 655 | 300 | 1.03 | 31.5 | 1.23 | 6 | 0.85 | 46 | 20.3 | 1.4 | 536 | 393 | 412 | 124 | 2.14 | 1068 | 14 | 156 | 7 | 0.86
4091 | M23057 | 2 | 674 | 252 | 1.05 | 31.6 | 1.25 | 5.6 | 0.87 | 45.4 | 19.2 | 1.41 | 368 | 427 | 272 | 96 | 1.91 | 1192 | 6 | 150 | 6.8 | 0.86
4091 | M23057 | 3 | 702 | 312 | 1.04 | 32 | 1.24 | 6.7 | 0.85 | 47.3 | 21.9 | 1.42 | 454 | 424 | 308 | 146 | 1.93 | 1110 | 20 | 150 | 7.6 | 0.86
4092 | M23058 | 1 | 701 | 288 | 1.08 | 32.6 | 1.3 | 6.3 | 0.88 | 48.2 | 21.7 | 1.48 | 532 | 390 | 416 | 116 | 2.25 | 1006 | 16 | 150 | 6.7 | 0.86
4092 | M23058 | 2 | 703 | 416 | 1.08 | 33.9 | 1.32 | 7 | 0.85 | 52.3 | 24.9 | 1.49 | 862 | 391 | 648 | 214 | 3.52 | 1042 | 52 | 144 | 7.3 | 0.86
4092 | M23058 | 3 | 703 | 312 | 1.1 | 32.8 | 1.33 | 6.1 | 0.89 | 48.8 | 21.5 | 1.5 | 932 | 370 | 732 | 200 | 3.25 | 984 | 22 | 152 | 7.4 | 0.87
4093 | M23059 | 1 | 694 | 250 | 0.96 | 33.2 | 1.17 | 8.6 | 0.77 | 50.3 | 26.4 | 1.33 | 486 | 468 | 334 | 152 | 2.84 | 1142 | 12 | 169 | 7.2 | 0.86
4093 | M23059 | 2 | 679 | 274 | 1 | 33 | 1.2 | 7.7 | 0.8 | 49.2 | 24.4 | 1.36 | 454 | 352 | 376 | 78 | 1.65 | 1275 | 8 | 172 | 7.1 | 0.87
4093 | M23059 | 3 | 722 | 294 | 0.98 | 33.4 | 1.2 | 8.8 | 0.78 | 49.9 | 26.4 | 1.35 | 314 | 428 | 232 | 82 | 1.6 | 1089 | 22 | 172 | 7.3 | 0.86
4094 | M23060 | 1 | 687 | 404 | 1.04 | 36.3 | 1.28 | 8.5 | 0.82 | 52.9 | 26.7 | 1.45 | 1024 | 362 | 828 | 196 | 3.39 | 1090 | 26 | 143 | 7.5 | 0.84
4094 | M23060 | 2 | 681 | 408 | 1.1 | 32 | 1.34 | 6 | 0.89 | 48.6 | 21.5 | 1.5 | 980 | 379 | 796 | 184 | 4.05 | 939 | 28 | 153 | 7.2 | 0.86
4094 | M23060 | 3 | 703 | 420 | 1.06 | 33.1 | 1.3 | 7.2 | 0.84 | 50.1 | 23.8 | 1.46 | 1014 | 415 | 752 | 262 | 4.82 | 1125 | 34 | 152 | 7.2 | 0.86
4095 | M23061 | 1 | 678 | 358 | 1.05 | 33.7 | 1.29 | 7.1 | 0.84 | 49.8 | 23.4 | 1.45 | 1028 | 376 | 796 | 232 | 3.35 | 915 | 40 | 149 | 7.4 | 0.85
4095 | M23061 | 2 | 672 | 382 | 1.05 | 35.1 | 1.28 | 8.1 | 0.83 | 51.1 | 25.3 | 1.45 | 618 | 403 | 492 | 126 | 2.83 | 1085 | 20 | 145 | 6.9 | 0.85
4095 | M23061 | 3 | 666 | 374 | 1.04 | 35.8 | 1.28 | 8 | 0.82 | 52.9 | 26.1 | 1.44 | 850 | 391 | 658 | 192 | 3.39 | 1048 | 22 | 139 | 7.8 | 0.83
4096 | M23062 | 1 | 714 | 356 | 1.05 | 32.2 | 1.27 | 6.8 | 0.85 | 49.1 | 23.3 | 1.43 | 1418 | 371 | 1140 | 278 | 5.38 | 914 | 36 | 149 | 7.9 | 0.85
4096 | M23062 | 2 | 689 | 376 | 1.06 | 32.9 | 1.29 | 6.6 | 0.85 | 49.6 | 22.9 | 1.45 | 958 | 427 | 706 | 252 | 4.65 | 944 | 42 | 148 | 8.2 | 0.85
4096 | M23062 | 3 | 727 | 352 | 1.05 | 32.1 | 1.26 | 6.4 | 0.85 | 48.5 | 22.3 | 1.43 | 1156 | 402 | 864 | 292 | 5.01 | 1008 | 42 | 152 | 7.1 | 0.85
4105 | M23063 | 1 | 718 | 404 | 1.05 | 36.3 | 1.3 | 8.5 | 0.82 | 53.9 | 27.2 | 1.49 | 590 | 393 | 472 | 118 | 2.72 | 1156 | 32 | 151 | 7.5 | 0.84
4105 | M23063 | 2 | 719 | 510 | 1 | 38.1 | 1.24 | 10.1 | 0.76 | 55.5 | 30.1 | 1.41 | 636 | 460 | 468 | 168 | 4.25 | 1100 | 40 | 142 | 7.9 | 0.83
4105 | M23063 | 3 | 704 | 422 | 1 | 35.5 | 1.25 | 9.7 | 0.78 | 53.2 | 28.7 | 1.42 | 504 | 453 | 368 | 136 | 2.99 | 1202 | 26 | 155 | 7.7 | 0.86
4106 | M23064 | 1 | 685 | 288 | 1.02 | 32.8 | 1.24 | 7.5 | 0.81 | 50.3 | 24.8 | 1.4 | 502 | 354 | 408 | 94 | 1.35 | 998 | 22 | 161 | 6.6 | 0.86
4106 | M23064 | 2 | 717 | 286 | 1.01 | 32.9 | 1.22 | 6.8 | 0.82 | 48.8 | 23 | 1.38 | 554 | 384 | 438 | 116 | 2.1 | 1175 | 32 | 162 | 7.5 | 0.87
4106 | M23064 | 3 | 740 | 252 | 1.01 | 32 | 1.21 | 7 | 0.81 | 48.8 | 23.6 | 1.38 | 366 | 387 | 270 | 96 | 1.38 | 1225 | 30 | 164 | 6.2 | 0.88
4107 | M23065 | 1 | 682 | 508 | 1.01 | 38.1 | 1.27 | 9.9 | 0.77 | 56 | 29.8 | 1.47 | 642 | 394 | 518 | 124 | 3.22 | 1088 | 16 | 137 | 8.3 | 0.83
4107 | M23065 | 2 | 691 | 408 | 1.03 | 36.7 | 1.28 | 9.3 | 0.79 | 55.7 | 29.5 | 1.46 | 752 | 324 | 648 | 104 | 2.18 | 1075 | 22 | 143 | 7.5 | 0.84
4107 | M23065 | 3 | 703 | 472 | 1.01 | 37.5 | 1.27 | 10.2 | 0.76 | 57.3 | 31.4 | 1.45 | 784 | 335 | 672 | 112 | 2.35 | 1011 | 14 | 145 | 7.2 | 0.85
4108 | M23066 | 1 | 687 | 424 | 1 | 35.5 | 1.24 | 9 | 0.78 | 52.9 | 27.7 | 1.41 | 1256 | 415 | 934 | 322 | 5.87 | 886 | 38 | 144 | 7.6 | 0.84
4108 | M23066 | 2 | 707 | 334 | 1.01 | 35.1 | 1.24 | 8.7 | 0.8 | 51.8 | 26.8 | 1.42 | 846 | 430 | 646 | 200 | 4.81 | 1018 | 30 | 135 | 8.6 | 0.82
4108 | M23066 | 3 | 706 | 378 | 0.97 | 39.8 | 1.22 | 12.1 | 0.72 | 57.8 | 33.7 | 1.39 | 790 | 395 | 618 | 172 | 3.5 | 1102 | 30 | 129 | 8.3 | 0.81
4109 | M23067 | 1 | 725 | 396 | 1.03 | 35.6 | 1.26 | 8.1 | 0.81 | 52.2 | 26.1 | 1.42 | 984 | 373 | 758 | 226 | 3.75 | 1007 | 22 | 143 | 7.8 | 0.85
4109 | M23067 | 2 | 685 | 392 | 1.01 | 35.3 | 1.24 | 9.4 | 0.79 | 52.7 | 28.3 | 1.41 | 662 | 371 | 530 | 132 | 2.63 | 1089 | 14 | 139 | 7.7 | 0.83
4109 | M23067 | 3 | 680 | 368 | 1.06 | 34.1 | 1.27 | 6.8 | 0.84 | 50.1 | 23.2 | 1.44 | 982 | 399 | 774 | 208 | 4.09 | 1190 | 26 | 146 | 7.3 | 0.85
4110 | M23068 | 1 | 674 | 344 | 1.03 | 35.3 | 1.28 | 8.3 | 0.8 | 53.5 | 27.2 | 1.46 | 638 | 430 | 492 | 146 | 3.2 | 946 | 24 | 154 | 6.8 | 0.85
4110 | M23068 | 2 | 706 | 394 | 1.01 | 36.5 | 1.26 | 9.8 | 0.78 | 54.5 | 29.3 | 1.44 | 670 | 373 | 538 | 132 | 2.73 | 1278 | 30 | 148 | 7.8 | 0.83
4110 | M23068 | 3 | 678 | 322 | 1.04 | 34.5 | 1.28 | 8.5 | 0.81 | 53.2 | 27.5 | 1.46 | 822 | 354 | 658 | 164 | 2.67 | 1295 | 10 | 147 | 8.2 | 0.83
4111 | M23069 | 1 | 660 | 266 | 1.03 | 30.8 | 1.23 | 6.3 | 0.85 | 46.1 | 21.1 | 1.38 | 754 | 396 | 562 | 192 | 2.95 | 998 | 26 | 166 | 6.5 | 0.88
4111 | M23069 | 2 | 745 | 254 | 1.01 | 31.5 | 1.21 | 6.8 | 0.82 | 47.8 | 22.8 | 1.37 | 584 | 419 | 434 | 150 | 2.69 | 1331 | 36 | 167 | 6.8 | 0.88
4111 | M23069 | 3 | 695 | 220 | 1 | 32 | 1.21 | 7 | 0.81 | 49 | 23.7 | 1.36 | 506 | 440 | 380 | 126 | 3.24 | 1125 | 12 | 167 | 7.5 | 0.87
4112 | M23070 | 1 | 727 | 322 | 0.96 | 34.8 | 1.19 | 10 | 0.75 | 52.8 | 29.5 | 1.34 | 722 | 396 | 562 | 160 | 3.09 | 1095 | 46 | 162 | 7.5 | 0.84
4112 | M23070 | 2 | 649 | 318 | 1 | 34 | 1.22 | 8.1 | 0.8 | 50.5 | 25.6 | 1.38 | 524 | 401 | 392 | 132 | 2.15 | 1083 | 12 | 168 | 7.7 | 0.86
4112 | M23070 | 3 | 694 | 348 | 0.99 | 33.6 | 1.21 | 8 | 0.79 | 50.2 | 25.3 | 1.37 | 474 | 386 | 368 | 106 | 1.67 | 1067 | 36 | 168 | 7.2 | 0.85
4121 | M23007 | 1 | 729 | 406 | 1.09 | 34.6 | 1.34 | 7.6 | 0.85 | 52.8 | 25.6 | 1.53 | 814 | 355 | 670 | 144 | 3.51 | 1223 | 50 | 151 | 6.9 | 0.87
4121 | M23007 | 2 | 701 | 376 | 1.06 | 36.5 | 1.33 | 9 | 0.82 | 54.7 | 28.3 | 1.52 | 528 | 336 | 436 | 92 | 1.72 | 1035 | 10 | 152 | 6.7 | 0.88
4121 | M23007 | 3 | 682 | 356 | 1.08 | 34.8 | 1.34 | 7.5 | 0.85 | 52.9 | 25.3 | 1.52 | 450 | 357 | 362 | 88 | 1.77 | 1035 | 30 | 154 | 7.1 | 0.88
4122 | M23071 | 1 | 681 | 266 | 1.07 | 31.5 | 1.28 | 5.8 | 0.87 | 46.9 | 20.5 | 1.44 | 536 | 383 | 418 | 118 | 2.11 | 984 | 22 | 160 | 6.7 | 0.87
4122 | M23071 | 2 | 705 | 214 | 1.08 | 31.2 | 1.28 | 5.7 | 0.88 | 47.1 | 20.6 | 1.45 | 726 | 407 | 542 | 184 | 3.24 | 986 | 18 | 159 | 7.4 | 0.87
4122 | M23071 | 3 | 666 | 234 | 1.08 | 31 | 1.29 | 5.7 | 0.88 | 47 | 20.4 | 1.46 | 938 | 395 | 714 | 224 | 3.65 | 814 | 28 | 157 | 7.9 | 0.86
4123 | M23072 | 1 | 684 | 296 | 1.09 | 33.2 | 1.32 | 6.1 | 0.88 | 48.9 | 21.4 | 1.5 | 624 | 395 | 492 | 132 | 2.38 | 1135 | 20 | 153 | 7 | 0.88
4123 | M23072 | 2 | 712 | 326 | 1.11 | 33.7 | 1.34 | 6.1 | 0.89 | 49.8 | 21.8 | 1.53 | 716 | 429 | 526 | 190 | 3.85 | 1151 | 34 | 146 | 6.7 | 0.86
4123 | M23072 | 3 | 694 | 298 | 1.08 | 32 | 1.32 | 6.1 | 0.87 | 49.3 | 22.2 | 1.49 | 716 | 383 | 558 | 158 | 2.66 | 1355 | 20 | 152 | 6.7 | 0.87
4124 | M23073 | 1 | 699 | 316 | 1.05 | 32.2 | 1.28 | 6.1 | 0.86 | 47.1 | 20.6 | 1.44 | 980 | 387 | 758 | 222 | 3.98 | 1150 | 28 | 152 | 7.3 | 0.85
4124 | M23073 | 2 | 682 | 276 | 1.06 | 33.1 | 1.28 | 6.3 | 0.86 | 48.2 | 21.3 | 1.46 | 640 | 361 | 508 | 132 | 2.19 | 1154 | 14 | 148 | 7.7 | 0.85
4124 | M23073 | 3 | 699 | 348 | 1.04 | 32.8 | 1.26 | 6.4 | 0.84 | 48 | 21.6 | 1.43 | 696 | 424 | 522 | 174 | 3.77 | 1244 | 16 | 149 | 7.2 | 0.86
4125 | M23074 | 1 | 690 | 238 | 1.02 | 30.8 | 1.21 | 5.6 | 0.85 | 45.5 | 19.8 | 1.36 | 522 | 407 | 382 | 140 | 2.27 | 1039 | 22 | 168 | 5.7 | 0.89
4125 | M23074 | 2 | 723 | 254 | 0.99 | 32.6 | 1.19 | 7.2 | 0.81 | 48.1 | 23.3 | 1.36 | 1004 | 439 | 744 | 260 | 5.41 | 1063 | 34 | 160 | 6.1 | 0.87
4125 | M23074 | 3 | 688 | 218 | 1.03 | 29.6 | 1.22 | 5.5 | 0.85 | 44.8 | 19.5 | 1.37 | 520 | 460 | 372 | 148 | 3.07 | 1033 | 26 | 167 | 6.6 | 0.89
4126 | M23075 | 1 | 678 | 246 | 1.01 | 32.8 | 1.23 | 7.9 | 0.82 | 49.4 | 24.7 | 1.39 | 352 | 368 | 302 | 50 | 1.38 | 1031 | 18 | 164 | 5.9 | 0.9
4126 | M23075 | 2 | 674 | 260 | 1.05 | 30.5 | 1.25 | 5.8 | 0.87 | 45.2 | 19.7 | 1.42 | 378 | 364 | 302 | 76 | 1.39 | 957 | 28 | 166 | 5.5 | 0.91
4126 | M23075 | 3 | 695 | 188 | 1.04 | 31.8 | 1.25 | 6.8 | 0.86 | 46.7 | 21.8 | 1.42 | 356 | 354 | 294 | 62 | 1.31 | 1592 | 6 | 165 | 5.9 | 0.89
4127 | M23008 | 1 | 676 | 360 | 1.07 | 35 | 1.32 | 7.6 | 0.84 | 52.9 | 25.7 | 1.51 | 1180 | 364 | 920 | 260 | 4.18 | 963 | 26 | 148 | 7.7 | 0.86
4127 | M23008 | 2 | 711 | 392 | 1.05 | 36.3 | 1.32 | 8.6 | 0.8 | 56.1 | 28.7 | 1.5 | 1394 | 389 | 1094 | 300 | 5.73 | 1049 | 46 | 147 | 6.8 | 0.85
4127 | M23008 | 3 | 683 | 342 | 1.07 | 34.9 | 1.32 | 7.7 | 0.84 | 52.3 | 25.4 | 1.5 | 932 | 337 | 740 | 192 | 3.23 | 843 | 22 | 152 | 6.5 | 0.87
4128 | M23076 | 1 | 663 | 308 | 1.05 | 33.7 | 1.27 | 7.2 | 0.84 | 49.2 | 23.2 | 1.44 | 364 | 468 | 270 | 94 | 2.81 | 1215 | 10 | 155 | 6.5 | 0.86
4128 | M23076 | 2 | 721 | 286 | 1.03 | 33.9 | 1.26 | 7.6 | 0.83 | 49.6 | 24 | 1.44 | 422 | 379 | 348 | 74 | 1.81 | 1375 | 24 | 157 | 6.3 | 0.87
4128 | M23076 | 3 | 671 | 336 | 1.07 | 33.2 | 1.31 | 6.5 | 0.86 | 49.6 | 22.6 | 1.48 | 492 | 369 | 386 | 106 | 1.69 | 1079 | 26 | 153 | 7 | 0.86
4137 | M23077 | 1 | 657 | 342 | 1.05 | 33.4 | 1.28 | 6.9 | 0.84 | 49 | 22.7 | 1.45 | 678 | 442 | 502 | 176 | 3.9 | 890 | 20 | 146 | 7.3 | 0.86
4137 | M23077 | 2 | 717 | 316 | 1.04 | 32.7 | 1.25 | 6.4 | 0.86 | 46.6 | 20.7 | 1.43 | 636 | 364 | 512 | 124 | 2.2 | 1150 | 28 | 146 | 7.2 | 0.85
4137 | M23077 | 3 | 680 | 322 | 1.04 | 33.7 | 1.28 | 7.5 | 0.84 | 49.6 | 23.7 | 1.46 | 936 | 401 | 724 | 212 | 4.39 | 800 | 8 | 144 | 7.6 | 0.84
4138 | M23078 | 1 | 696 | 288 | 1.04 | 31.3 | 1.25 | 6 | 0.86 | 45.9 | 20.4 | 1.4 | 746 | 372 | 590 | 156 | 2.59 | 1357 | 22 | 159 | 6.4 | 0.86
4138 | M23078 | 2 | 677 | 284 | 1.01 | 32.3 | 1.22 | 7.6 | 0.82 | 47.8 | 23.6 | 1.37 | 578 | 402 | 460 | 118 | 2.67 | 950 | 12 | 160 | 6.9 | 0.86
4138 | M23078 | 3 | 688 | 262 | 1.02 | 31.6 | 1.23 | 6.7 | 0.84 | 46.7 | 21.7 | 1.38 | 638 | 368 | 506 | 132 | 2.22 | 1166 | 22 | 159 | 7.1 | 0.86
4139 | M23020 | 1 | 683 | 284 | 1.04 | 34.4 | 1.29 | 8.3 | 0.82 | 52.3 | 26.6 | 1.44 | 376 | 358 | 324 | 52 | 1.21 | 988 | 16 | 158 | 6.9 | 0.88
4139 | M23020 | 2 | 710 | 386 | 1.04 | 36.2 | 1.29 | 8.8 | 0.81 | 53.6 | 27.4 | 1.46 | 558 | 388 | 426 | 132 | 2.35 | 941 | 38 | 156 | 7.3 | 0.87
4139 | M23020 | 3 | 689 | 310 | 1.03 | 36.4 | 1.29 | 9.3 | 0.79 | 55 | 29 | 1.46 | 484 | 406 | 370 | 114 | 2.3 | 1300 | 24 | 155 | 7 | 0.87
4140 | M23009 | 1 | 722 | 378 | 1.12 | 33.9 | 1.38 | 6.2 | 0.9 | 49.8 | 21.7 | 1.55 | 774 | 384 | 614 | 160 | 2.92 | 1064 | 18 | 153 | 6.8 | 0.88
4140 | M23009 | 2 | 696 | 326 | 1.11 | 34.8 | 1.36 | 7.2 | 0.87 | 51.7 | 24 | 1.56 | 744 | 399 | 570 | 174 | 3.39 | 1086 | 28 | 145 | 8.1 | 0.87
4140 | M23009 | 3 | 717 | 410 | 1.1 | 35.2 | 1.37 | 8 | 0.86 | 52.5 | 25.5 | 1.54 | 1442 | 351 | 1164 | 278 | 4.83 | 1091 | 58 | 146 | 7.3 | 0.87
4141 | M23010 | 1 | 704 | 418 | 1.04 | 35.9 | 1.3 | 8.5 | 0.82 | 52.7 | 26.6 | 1.48 | 1028 | 388 | 818 | 210 | 4.42 | 1235 | 30 | 150 | 7.7 | 0.86
4141 | M23010 | 2 | 677 | 444 | 1.04 | 36.5 | 1.29 | 9.1 | 0.8 | 54.8 | 28.5 | 1.48 | 760 | 375 | 580 | 180 | 2.69 | 885 | 30 | 144 | 7.7 | 0.84
4141 | M23010 | 3 | 720 | 374 | 1.07 | 33.6 | 1.31 | 7.5 | 0.85 | 50.7 | 24.5 | 1.48 | 738 | 367 | 588 | 150 | 2.78 | 1171 | 28 | 151 | 7.2 | 0.86
4142 | M23079 | 1 | 680 | 222 | 1.06 | 31.7 | 1.28 | 6.2 | 0.86 | 47.9 | 21.6 | 1.44 | 480 | 389 | 382 | 98 | 2.15 | 1211 | 22 | 169 | 6.2 | 0.9
4142 | M23079 | 2 | 711 | 210 | 1.08 | 30.5 | 1.29 | 5.4 | 0.89 | 45.8 | 19.5 | 1.46 | 614 | 374 | 500 | 114 | 3.06 | 1300 | 24 | 168 | 5.4 | 0.9
4142 | M23079 | 3 | 725 | 288 | 1.09 | 31.1 | 1.3 | 5.7 | 0.89 | 47.7 | 20.9 | 1.46 | 814 | 459 | 576 | 238 | 4.82 | 1079 | 28 | 167 | 5.9 | 0.91
4143 | M23080 | 1 | 731 | 278 | 1.04 | 30.9 | 1.23 | 5.2 | 0.86 | 45.1 | 18.8 | 1.4 | 800 | 416 | 598 | 202 | 3.72 | 1401 | 34 | 159 | 6.5 | 0.89
4143 | M23080 | 2 | 650 | 240 | 1.02 | 31.5 | 1.22 | 6.2 | 0.84 | 45.4 | 20.2 | 1.39 | 466 | 405 | 350 | 116 | 2.05 | 1046 | 14 | 157 | 6.2 | 0.88
4143 | M23080 | 3 | 687 | 260 | 1.02 | 31.5 | 1.21 | 5.7 | 0.85 | 44.6 | 19.1 | 1.38 | 920 | 385 | 704 | 216 | 3.45 | 1028 | 30 | 161 | 7 | 0.89
4144 | M23021 | 1 | 661 | 214 | 1.1 | 31.2 | 1.32 | 5.5 | 0.91 | 46.3 | 19.7 | 1.49 | 734 | 353 | 602 | 132 | 2.72 | 650 | 8 | 152 | 6.5 | 0.89
4144 | M23021 | 2 | 698 | 236 | 1.07 | 32.9 | 1.28 | 7.1 | 0.85 | 50.7 | 24.5 | 1.45 | 660 | 396 | 512 | 148 | 3.04 | 1125 | 24 | 147 | 7 | 0.88
4144 | M23021 | 3 | 675 | 304 | 1.09 | 31.7 | 1.31 | 5.8 | 0.89 | 47 | 20.3 | 1.49 | 516 | 397 | 404 | 112 | 2.43 | 1113 | 34 | 145 | 7.4 | 0.87
4153 | M23081 | 1 | 693 | 316 | 1.02 | 36.3 | 1.25 | 8.6 | 0.81 | 51.4 | 25.8 | 1.44 | 546 | 421 | 404 | 142 | 2.75 | 1192 | 18 | 147 | 6.5 | 0.86
4153 | M23081 | 2 | 741 | 294 | 1.03 | 32.7 | 1.25 | 7.1 | 0.84 | 48.4 | 23 | 1.4 | 444 | 368 | 338 | 106 | 1.5 | 1486 | 18 | 157 | 6.6 | 0.88
4153 | M23081 | 3 | 650 | 274 | 1.03 | 33.4 | 1.25 | 7.2 | 0.83 | 49.1 | 23.3 | 1.41 | 438 | 390 | 334 | 104 | 1.85 | 965 | 10 | 158 | 6.3 | 0.87
4154 | M23082 | 1 | 650 | 294 | 1.06 | 34 | 1.29 | 6.9 | 0.85 | 49.4 | 22.7 | 1.47 | 454 | 430 | 338 | 116 | 2.83 | 1063 | 8 | 152 | 7.3 | 0.87
4154 | M23082 | 2 | 702 | 280 | 1.04 | 33.3 | 1.27 | 6.7 | 0.85 | 47.7 | 21.5 | 1.45 | 450 | 445 | 314 | 136 | 2.57 | 1113 | 26 | 153 | 7 | 0.87
4154 | M23082 | 3 | 692 | 304 | 1.03 | 34.8 | 1.26 | 8.1 | 0.82 | 51.1 | 25.6 | 1.45 | 504 | 409 | 396 | 108 | 2.68 | 1130 | 22 | 154 | 6.7 | 0.87
4155 | M23083 | 1 | 707 | 222 | 0.98 | 32.9 | 1.18 | 7.9 | 0.79 | 48.5 | 24.6 | 1.33 | 404 | 421 | 318 | 86 | 2.1 | 1285 | 20 | 169 | 7.3 | 0.87
4155 | M23083 | 2 | 690 | 258 | 0.96 | 32.1 | 1.15 | 7.6 | 0.79 | 46.6 | 23.2 | 1.3 | 566 | 357 | 470 | 96 | 1.93 | 998 | 22 | 167 | 6.6 | 0.86
4155 | M23083 | 3 | 652 | 248 | 0.96 | 31.8 | 1.15 | 7.7 | 0.78 | 47.3 | 23.8 | 1.3 | 320 | 372 | 260 | 60 | 1.37 | 682 | 14 | 166 | 6.7 | 0.86
4156 | M23022 | 1 | 696 | 352 | 1.02 | 36.6 | 1.28 | 9.4 | 0.78 | 55.3 | 29.2 | 1.46 | 456 | 406 | 368 | 88 | 2.47 | 1219 | 16 | 145 | 7.5 | 0.84
4156 | M23022 | 2 | 693 | 420 | 1.05 | 33.4 | 1.28 | 7.1 | 0.85 | 48.6 | 22.6 | 1.45 | 834 | 338 | 710 | 124 | 2.44 | 1131 | 18 | 148 | 8 | 0.85
4156 | M23022 | 3 | 695 | 468 | 1.04 | 35.2 | 1.29 | 8.4 | 0.82 | 52.3 | 26.3 | 1.46 | 686 | 409 | 532 | 154 | 3.45 | 1096 | 28 | 151 | 7.3 | 0.86
4157 | M23023 | 1 | 661 | 352 | 1.07 | 34.4 | 1.31 | 7.2 | 0.85 | 50.9 | 23.9 | 1.48 | 412 | 387 | 326 | 86 | 1.71 | 900 | 8 | 144 | 7.3 | 0.86
4157 | M23023 | 2 | 689 | 370 | 1.06 | 33.6 | 1.3 | 7.3 | 0.85 | 50.1 | 23.8 | 1.48 | 570 | 379 | 452 | 118 | 2.35 | 925 | 26 | 149 | 7.1 | 0.87
4157 | M23023 | 3 | 716 | 444 | 1.02 | 35 | 1.26 | 8.1 | 0.8 | 52.2 | 26 | 1.44 | 616 | 365 | 480 | 136 | 2.18 | 1042 | 12 | 149 | 6.6 | 0.86
4158 | M23084 | 1 | 697 | 328 | 1.1 | 33.6 | 1.36 | 6.9 | 0.88 | 49.6 | 22.7 | 1.54 | 820 | 412 | 626 | 194 | 4.3 | 1081 | 32 | 143 | 7.9 | 0.85
4158 | M23084 | 2 | 684 | 370 | 1.06 | 35.3 | 1.33 | 8.2 | 0.83 | 52.3 | 25.9 | 1.5 | 1056 | 344 | 866 | 190 | 3.54 | 1235 | 30 | 148 | 7.4 | 0.85
4158 | M23084 | 3 | 692 | 424 | 1.1 | 33.9 | 1.37 | 7.1 | 0.87 | 51.1 | 23.8 | 1.53 | 950 | 368 | 758 | 192 | 3.55 | 1082 | 42 | 146 | 7.6 | 0.85
4159 | M23011 | 1 | 701 | 466 | 1.09 | 34.9 | 1.34 | 7.5 | 0.85 | 53.1 | 25.6 | 1.54 | 802 | 393 | 636 | 166 | 3.57 | 1000 | 32 | 147 | 6.6 | 0.88
4159 | M23011 | 2 | 702 | 352 | 1.07 | 35.4 | 1.32 | 8.2 | 0.83 | 54.1 | 27.2 | 1.52 | 712 | 407 | 526 | 186 | 2.99 | 1058 | 24 | 148 | 7.2 | 0.87
4159 | M23011 | 3 | 688 | 378 | 1.1 | 34.4 | 1.35 | 7.5 | 0.86 | 52.8 | 25.6 | 1.53 | 904 | 372 | 716 | 188 | 3.03 | 961 | 56 | 147 | 7.1 | 0.87
4160 | M23085 | 1 | 713 | 294 | 1.04 | 31.9 | 1.25 | 6.7 | 0.84 | 48.4 | 22.8 | 1.4 | 474 | 405 | 360 | 114 | 2.21 | 1252 | 30 | 162 | 6.4 | 0.89
4160 | M23085 | 2 | 682 | 258 | 1.03 | 32.7 | 1.24 | 7.3 | 0.83 | 49.6 | 24.4 | 1.39 | 804 | 311 | 700 | 104 | 2.03 | 1145 | 20 | 165 | 5.8 | 0.91
4160 | M23085 | 3 | 669 | 234 | 1.02 | 31.7 | 1.23 | 6.9 | 0.84 | 47.2 | 22.4 | 1.38 | 640 | 301 | 566 | 74 | 1.45 | 1031 | 16 | 163 | 6 | 0.9
4169 | M23086 | 1 | 689 | 186 | 1.07 | 29.2 | 1.27 | 5.2 | 0.91 | 43 | 17.9 | 1.44 | 278 | 384 | 212 | 66 | 1.22 | 1394 | 16 | 170 | 6.5 | 0.91
4169 | M23086 | 2 | 679 | 180 | 1.08 | 28.5 | 1.27 | 4.7 | 0.92 | 42 | 16.9 | 1.42 | 372 | 366 | 306 | 66 | 1.56 | 1050 | 16 | 172 | 5.2 | 0.92
4169 | M23086 | 3 | 712 | 176 | 1.09 | 28.8 | 1.28 | 4.9 | 0.93 | 41.5 | 16.6 | 1.44 | 272 | 425 | 200 | 72 | 1.34 | 1365 | 20 | 173 | 6.8 | 0.9
4170 | M23087 | 1 | 720 | 334 | 1.05 | 32.7 | 1.26 | 6.6 | 0.85 | 48.3 | 22.3 | 1.43 | 560 | 366 | 474 | 86 | 1.98 | 943 | 22 | 149 | 7.3 | 0.85
4170 | M23087 | 2 | 741 | 468 | 1.04 | 33.9 | 1.26 | 7.2 | 0.82 | 50.7 | 24.3 | 1.42 | 888 | 411 | 684 | 204 | 4.03 | 1205 | 44 | 148 | 7.4 | 0.85
4170 | M23087 | 3 | 672 | 322 | 1.04 | 32.2 | 1.25 | 6.8 | 0.85 | 47.4 | 22.2 | 1.41 | 692 | 462 | 514 | 178 | 4.62 | 970 | 20 | 142 | 8.2 | 0.84
4171 | M23088 | 1 | 659 | 294 | 1.08 | 34.7 | 1.33 | 7.6 | 0.84 | 52.9 | 25.7 | 1.51 | 706 | 371 | 590 | 116 | 3.17 | 965 | 10 | 145 | 7.2 | 0.87
4171 | M23088 | 2 | 705 | 286 | 1.09 | 33.9 | 1.33 | 7.3 | 0.85 | 52.4 | 25.5 | 1.5 | 806 | 386 | 654 | 152 | 3.25 | 1034 | 22 | 150 | 6.5 | 0.89
4171 | M23088 | 3 | 678 | 320 | 1.11 | 33.4 | 1.35 | 6.3 | 0.88 | 50.4 | 22.5 | 1.53 | 536 | 378 | 426 | 110 | 1.98 | 1288 | 16 | 147 | 6.7 | 0.89
4172 | M23089 | 1 | 691 | 386 | 1.04 | 33.8 | 1.26 | 7.3 | 0.84 | 48.6 | 22.9 | 1.43 | 816 | 331 | 690 | 126 | 2.81 | 1171 | 28 | 145 | 7.5 | 0.86
4172 | M23089 | 2 | 722 | 340 | 1.07 | 32.9 | 1.29 | 6.7 | 0.86 | 49 | 22.5 | 1.48 | 574 | 340 | 476 | 98 | 2.35 | 1279 | 24 | 145 | 7.3 | 0.86
4172 | M23089 | 3 | 656 | 388 | 1.06 | 33.8 | 1.28 | 6.8 | 0.86 | 48.5 | 22.1 | 1.47 | 538 | 355 | 424 | 114 | 1.69 | 1025 | 14 | 143 | 7.3 | 0.86
4173 | M23090 | 1 | 686 | 272 | 1.01 | 33.5 | 1.24 | 8 | 0.81 | 50.4 | 25.2 | 1.39 | 466 | 356 | 386 | 80 | 1.92 | 1346 | 14 | 150 | 8.2 | 0.84
4173 | M23090 | 2 | 662 | 282 | 1.04 | 33.6 | 1.26 | 7 | 0.84 | 48.4 | 22.3 | 1.42 | 354 | 357 | 302 | 52 | 1.54 | 1065 | 10 | 149 | 6.4 | 0.87
4173 | M23090 | 3 | 684 | 316 | 1.02 | 33.6 | 1.24 | 7.6 | 0.82 | 48.9 | 23.8 | 1.4 | 370 | 365 | 292 | 78 | 1.39 | 1125 | 12 | 154 | 7.2 | 0.86
4174 | M23091 | 1 | 635 | 236 | 1.05 | 31.7 | 1.25 | 6.3 | 0.85 | 48.8 | 22.8 | 1.42 | 584 | 361 | 476 | 108 | 2.16 | 713 | 8 | 156 | 6.6 | 0.89
4174 | M23091 | 2 | 639 | 240 | 1.03 | 31.4 | 1.24 | 6.8 | 0.84 | 47.3 | 22.5 | 1.4 | 572 | 405 | 440 | 132 | 2.89 | 963 | 26 | 153 | 7.6 | 0.88
4174 | M23091 | 3 | 710 | 280 | 1.04 | 30.2 | 1.24 | 5.4 | 0.88 | 43.6 | 18.2 | 1.4 | 586 | 360 | 470 | 116 | 1.89 | 1189 | 28 | 157 | 5.7 | 0.88
4175 | M23024 | 1 | 690 | 254 | 1.09 | 32.7 | 1.32 | 6.3 | 0.88 | 49 | 22.1 | 1.49 | 452 | 359 | 366 | 86 | 1.4 | 930 | 22 | 149 | 7.8 | 0.86
4175 | M23024 | 2 | 668 | 270 | 1.11 | 31.2 | 1.32 | 5.2 | 0.91 | 46.6 | 19.4 | 1.49 | 462 | 386 | 368 | 94 | 1.97 | 1140 | 20 | 153 | 7.1 | 0.87
4175 | M23024 | 3 | 642 | 272 | 1.09 | 33.2 | 1.32 | 6.8 | 0.87 | 49.8 | 23.1 | 1.5 | 766 | 339 | 646 | 120 | 2.63 | 988 | 16 | 151 | 7.6 | 0.86
4176 | M23092 | 1 | 716 | 374 | 1.12 | 33.2 | 1.37 | 6.3 | 0.9 | 50.2 | 22.4 | 1.56 | 922 | 370 | 746 | 176 | 3.37 | 978 | 38 | 144 | 7.6 | 0.87
4176 | M23092 | 2 | 695 | 368 | 1.08 | 34.8 | 1.34 | 7.7 | 0.85 | 52.1 | 25.1 | 1.53 | 732 | 397 | 588 | 144 | 3.22 | 1125 | 12 | 143 | 8.3 | 0.85
4176 | M23092 | 3 | 672 | 394 | 1.09 | 34.7 | 1.35 | 7.7 | 0.86 | 52.6 | 25.6 | 1.53 | 804 | 348 | 656 | 148 | 2.71 | 1140 | 20 | 143 | 7.8 | 0.86
4001A | M23025 | 1 | 669 | 370 | 1.04 | 30.9 | 1.24 | 5.7 | 0.86 | 46.1 | 20.2 | 1.4 | 456 | 311 | 396 | 60 | 1.5 | 979 | 28 | 156 | 6.9 | 0.87
4001A | M23025 | 2 | 679 | 404 | 1.04 | 33 | 1.24 | 6.7 | 0.84 | 48.8 | 22.9 | 1.41 | 306 | 319 | 248 | 58 | 0.83 | 1104 | 24 | 154 | 7.1 | 0.86
4001A | M23025 | 3 | 678 | 416 | 1.04 | 31.2 | 1.24 | 6 | 0.86 | 46.2 | 20.6 | 1.41 | 376 | 396 | 284 | 92 | 1.91 | 978 | 30 | 153 | 7.9 | 0.85
4001B | M23025 | 1 | 666 | 104 | 1.03 | 33.3 | 1.24 | 7.3 | 0.83 | 48.5 | 23.3 | 1.41 | 206 | 319 | 176 | 30 | 0.41 | 925 | 8 | 158 | 6.1 | 0.87
4001B | M23025 | 2 | 575 | 66 | 1.03 | 31.6 | 1.24 | 6.2 | 0.86 | 45.5 | 20.2 | 1.39 | 134 | 316 | 110 | 24 | 0.27 | 625 | 2 | 157 | 7.2 | 0.86
4001B | M23025 | 3 | 581 | 110 | 1.04 | 31.7 | 1.24 | 6.3 | 0.86 | 45.7 | 20.5 | 1.39 | 156 | 237 | 148 | 8 | 0.21 | 875 | 2 | 159 | 7.4 | 0.87
4002A | M23026 | 1 | 647 | 342 | 1.06 | 31.2 | 1.26 | 5.8 | 0.87 | 46.8 | 20.8 | 1.42 | 328 | 409 | 252 | 76 | 1.8 | 913 | 16 | 163 | 6.2 | 0.89
4002A | M23026 | 2 | 673 | 340 | 1.04 | 31 | 1.25 | 6 | 0.86 | 46.2 | 20.5 | 1.41 | 280 | 407 | 208 | 72 | 1.34 | 1215 | 20 | 154 | 8.2 | 0.87
4002A | M23026 | 3 | 675 | 306 | 1.04 | 31.4 | 1.25 | 5.9 | 0.86 | 46.2 | 20.2 | 1.4 | 248 | 522 | 164 | 84 | 2.02 | 1257 | 22 | 161 | 6.5 | 0.89
4002B | M23026 | 1 | 670 | 78 | 1.02 | 32.2 | 1.24 | 6.7 | 0.83 | 47.4 | 21.7 | 1.4 | 30 | 273 | 28 | 2 | 0.04 | 739 | 14 | 161 | 6.7 | 0.88
4002B | M23026 | 2 | 637 | 76 | 1 | 33.4 | 1.22 | 7.8 | 0.81 | 49.4 | 24.4 | 1.38 | 58 | 298 | 52 | 6 | 0.09 | 625 | 4 | 161 | 6.8 | 0.88
4002B | M23026 | 3 | 627 | 66 | 1.03 | 32.6 | 1.25 | 6.8 | 0.84 | 47.1 | 21.6 | 1.4 | 96 | 310 | 90 | 6 | 0.17 | 1125 | 2 | 162 | 6 | 0.88
4003A | M23027 | 1 | 667 | 206 | 1.04 | 32.1 | 1.25 | 6.7 | 0.86 | 46.4 | 21.2 | 1.41 | 284 | 406 | 212 | 72 | 1.33 | 1125 | 14 | 158 | 6.5 | 0.87
4003A | M23027 | 2 | 636 | 226 | 1.06 | 30.8 | 1.27 | 5.6 | 0.88 | 45.1 | 19.3 | 1.42 | 266 | 374 | 214 | 52 | 0.97 | 1275 | 12 | 165 | 6.4 | 0.89
4003A | M23027 | 3 | 703 | 258 | 1.04 | 31.6 | 1.24 | 6.5 | 0.85 | 46.4 | 21.2 | 1.39 | 384 | 373 | 310 | 74 | 1.64 | 1341 | 32 | 160 | 7.1 | 0.87
4003B | M23027 | 1 | 652 | 96 | 1.01 | 33.6 | 1.23 | 7.7 | 0.82 | 48.2 | 23.5 | 1.37 | 120 | 334 | 108 | 12 | 0.26 | 995 | 10 | 162 | 6.8 | 0.87
4003B | M23027 | 2 | 585 | 70 | 1.01 | 31.2 | 1.22 | 6.3 | 0.84 | 44.8 | 19.9 | 1.38 | 110 | 314 | 98 | 12 | 0.21 | 825 | 6 | 158 | 7.2 | 0.86
4003B | M23027 | 3 | 649 | 66 | 1.03 | 32.4 | 1.24 | 6.9 | 0.84 | 46.7 | 21.7 | 1.39 | 164 | 305 | 152 | 12 | 0.28 | 688 | 8 | 162 | 6.1 | 0.88
4004A | M23001 | 1 | 685 | 558 | 1.08 | 35.9 | 1.33 | 8.1 | 0.83 | 54 | 26.7 | 1.51 | 590 | 406 | 462 | 128 | 2.57 | 996 | 24 | 147 | 8.2 | 0.84
4004A | M23001 | 2 | 699 | 558 | 1.08 | 35.7 | 1.34 | 8.2 | 0.82 | 55.9 | 28.2 | 1.5 | 496 | 379 | 392 | 104 | 1.99 | 958 | 18 | 148 | 8.2 | 0.85
4004A | M23001 | 3 | 696 | 478 | 1.09 | 35 | 1.34 | 7.4 | 0.85 | 52.3 | 24.9 | 1.52 | 554 | 392 | 428 | 126 | 2.08 | 1103 | 18 | 150 | 7.4 | 0.87
4004B | M23001 | 1 | 629 | 112 | 0.9 | 44 | 1.17 | 17 | 0.64 | 62.6 | 41.4 | 1.38 | 68 | 305 | 60 | 8 | 0.12 | 1250 | 4 | 147 | 7.8 | 0.84
4004B | M23001 | 2 | 654 | 116 | 1.04 | 36.9 | 1.31 | 9.5 | 0.8 | 55 | 29.1 | 1.48 | 136 | 306 | 126 | 10 | 0.23 | 725 | 6 | 152 | 6.7 | 0.86
4004B | M23001 | 3 | 627 | 154 | 0.85 | 44.4 | 1.09 | 18.8 | 0.62 | 61.4 | 42.9 | 1.29 | 70 | 355 | 62 | 8 | 0.17 | 1000 | 4 | 146 | 7.3 | 0.83
4005A | M23028 | 1 | 709 | 416 | 1.06 | 33.3 | 1.29 | 6.8 | 0.85 | 50.2 | 23.5 | 1.45 | 456 | 416 | 326 | 130 | 2.03 | 1220 | 20 | 146 | 7.1 | 0.87
4005A | M23028 | 2 | 681 | 486 | 1.07 | 33.7 | 1.3 | 7.7 | 0.85 | 51.1 | 25.2 | 1.47 | 504 | 397 | 380 | 124 | 2.12 | 1066 | 32 | 145 | 7.1 | 0.86
4005A | M23028 | 3 | 671 | 476 | 1.07 | 33.8 | 1.3 | 7.1 | 0.85 | 50.5 | 23.9 | 1.47 | 508 | 353 | 400 | 108 | 1.43 | 1169 | 16 | 145 | 7.5 | 0.86
4005B | M23028 | 1 | 613 | 118 | 1.03 | 35.5 | 1.27 | 8.3 | 0.81 | 51.5 | 25.6 | 1.45 | 172 | 308 | 156 | 16 | 0.31 | 825 | 4 | 148 | 6.7 | 0.87
4005B | M23028 | 2 | 629 | 80 | 1.04 | 34.6 | 1.28 | 8.1 | 0.83 | 50.3 | 24.7 | 1.45 | 84 | 336 | 76 | 8 | 0.17 | 850 | 4 | 144 | 7.6 | 0.85
4005B | M23028 | 3 | 639 | 160 | 1.01 | 36.7 | 1.26 | 9.5 | 0.78 | 54.1 | 28.7 | 1.43 | 216 | 335 | 184 | 32 | 0.46 | 775 | 12 | 146 | 7.3 | 0.86
4006A | M23029 | 1 | 665 | 416 | 1.08 | 32.9 | 1.3 | 6.5 | 0.87 | 49.9 | 22.9 | 1.47 | 714 | 389 | 564 | 150 | 2.67 | 908 | 18 | 142 | 7.5 | 0.85
4006A | M23029 | 2 | 671 | 490 | 1.07 | 32.9 | 1.3 | 6.8 | 0.85 | 49.7 | 23.2 | 1.47 | 498 | 368 | 384 | 114 | 1.78 | 944 | 26 | 144 | 7.5 | 0.85
4006A | M23029 | 3 | 643 | 412 | 1.07 | 33.1 | 1.29 | 6.4 | 0.86 | 49.4 | 22.4 | 1.46 | 422 | 382 | 314 | 108 | 1.58 | 1000 | 12 | 145 | 8.1 | 0.86
4006B | M23029 | 1 | 607 | 92 | 1.04 | 32.5 | 1.26 | 6.8 | 0.85 | 48 | 22.3 | 1.43 | 96 | 254 | 94 | 2 | 0.12 | 1125 | 2 | 150 | 7 | 0.87
4006B | M23029 | 2 | 636 | 96 | 1.04 | 33.3 | 1.27 | 7 | 0.85 | 48.5 | 22.6 | 1.44 | 88 | 288 | 80 | 8 | 0.14 | 825 | 8 | 152 | 7.4 | 0.87
4006B | M23029 | 3 | 633 | 118 | 1.06 | 32.4 | 1.28 | 6.2 | 0.87 | 46.8 | 20.5 | 1.45 | 172 | 360 | 146 | 26 | 0.43 | 992 | 6 | 153 | 6.6 | 0.88
4007A | M23030 | 1 | 687 | 578 | 1.03 | 34.8 | 1.27 | 7.9 | 0.82 | 50.8 | 24.8 | 1.44 | 648 | 408 | 484 | 164 | 2.88 | 1100 | 32 | 142 | 7.1 | 0.84
4007A | M23030 | 2 | 694 | 502 | 1.05 | 33.3 | 1.28 | 6.6 | 0.85 | 48.5 | 22 | 1.46 | 630 | 428 | 466 | 164 | 3.49 | 1061 | 28 | 144 | 7.5 | 0.84
4007A | M23030 | 3 | 683 | 594 | 1.04 | 34.3 | 1.27 | 7.4 | 0.83 | 49.5 | 23.3 | 1.45 | 538 | 380 | 436 | 102 | 2.52 | 1170 | 22 | 140 | 8.4 | 0.83
4007B | M23030 | 1 | 664 | 136 | 1 | 35.2 | 1.24 | 8.6 | 0.8 | 49.6 | 25 | 1.41 | 252 | 325 | 230 | 22 | 0.5 | 1575 | 8 | 146 | 7.6 | 0.85
4007B | M23030 | 2 | 644 | 156 | 1.01 | 35.2 | 1.24 | 8.2 | 0.81 | 49 | 24 | 1.42 | 206 | 342 | 176 | 30 | 0.55 | 916 | 22 | 149 | 7.2 | 0.86
4007B | M23030 | 3 | 610 | 144 | 1 | 34.5 | 1.23 | 7.9 | 0.81 | 49.4 | 23.9 | 1.41 | 184 | 316 | 166 | 18 | 0.34 | 792 | 6 | 148 | 7.1 | 0.85
4008A | M23031 | 1 | 733 | 466 | 1.11 | 31.8 | 1.35 | 5.6 | 0.91 | 47 | 19.7 | 1.51 | 392 | 425 | 290 | 102 | 2.07 | 1313 | 40 | 148 | 6.8 | 0.88
4008A | M23031 | 2 | 721 | 428 | 1.12 | 30.9 | 1.34 | 5.5 | 0.92 | 45.7 | 19.2 | 1.5 | 526 | 438 | 390 | 136 | 2.91 | 1212 | 38 | 148 | 8.4 | 0.86
4008A | M23031 | 3 | 694 | 496 | 1.13 | 31.7 | 1.36 | 5.2 | 0.93 | 46.3 | 18.5 | 1.53 | 350 | 406 | 270 | 80 | 1.95 | 1131 | 48 | 148 | 7.2 | 0.87
4008B | M23031 | 1 | 620 | 96 | 1.1 | 33.9 | 1.34 | 6.1 | 0.9 | 47.5 | 19.9 | 1.52 | 134 | 370 | 112 | 22 | 0.51 | 825 | 6 | 152 | 6.7 | 0.88
4008B | M23031 | 2 | 569 | 108 | 1.09 | 34.1 | 1.34 | 6.7 | 0.88 | 48.7 | 21.7 | 1.51 | 76 | 339 | 68 | 8 | 0.15 | 625 | 2 | 151 | 8.1 | 0.86
4008B | M23031 | 3 | 645 | 102 | 1.08 | 33.5 | 1.33 | 6.5 | 0.88 | 47.8 | 20.9 | 1.5 | 102 | 352 | 88 | 14 | 0.22 | 700 | 8 | 149 | 8.2 | 0.86
4009A | M23002 | 1 | 724 | 562 | 1.06 | 37.2 | 1.33 | 8.8 | 0.81 | 56.3 | 28.7 | 1.53 | 984 | 388 | 784 | 200 | 3.98 | 1047 | 36 | 142 | 7.6 | 0.86
4009A | M23002 | 2 | 672 | 502 | 1.1 | 35.6 | 1.37 | 7.9 | 0.85 | 53.7 | 26.1 | 1.56 | 614 | 466 | 424 | 190 | 4.04 | 1103 | 18 | 142 | 7.6 | 0.85
4009A | M23002 | 3 | 694 | 596 | 1.09 | 37.3 | 1.37 | 8.7 | 0.82 | 57.2 | 29.1 | 1.54 | 580 | 425 | 422 | 158 | 2.61 | 1080 | 22 | 140 | 7.8 | 0.84
4009B | M23002 | 1 | 623 | 132 | 1.06 | 36.8 | 1.33 | 8.8 | 0.82 | 54.1 | 27.4 | 1.51 | 108 | 293 | 94 | 14 | 0.18 | 675 | 4 | 142 | 7.6 | 0.85
4009B | M23002 | 2 | 620 | 166 | 1.04 | 37.1 | 1.31 | 9.2 | 0.81 | 54.5 | 28 | 1.5 | 88 | 339 | 82 | 6 | 0.17 | 625 | 4 | 144 | 7.2 | 0.85
4009B | M23002 | 3 | 633 | 126 | 1.07 | 36.3 | 1.33 | 8.4 | 0.84 | 52.4 | 25.9 | 1.52 | 144 | 355 | 126 | 18 | 0.37 | 575 | 2 | 146 | 7.3 | 0.85
4019A | M23012 | 1 | 679 | 610 | 1.06 | 35.8 | 1.31 | 8.5 | 0.82 | 53.8 | 27.3 | 1.49 | 464 | 428 | 348 | 116 | 2.38 | 1111 | 28 | 146 | 8.3 | 0.83
4019A | M23012 | 2 | 690 | 596 | 1.04 | 36.4 | 1.29 | 9.3 | 0.8 | 54.8 | 29 | 1.47 | 648 | 382 | 506 | 142 | 2.64 | 1007 | 34 | 148 | 8.5 | 0.83
4019A | M23012 | 3 | 693 | 496 | 1.06 | 35.6 | 1.32 | 8.3 | 0.82 | 53.6 | 26.9 | 1.49 | 400 | 396 | 310 | 90 | 1.73 | 1079 | 26 | 151 | 7.9 | 0.84
4019B | M23012 | 1 | 606 | 104 | 1.04 | 35 | 1.31 | 8.3 | 0.82 | 52.6 | 26.3 | 1.48 | 128 | 311 | 112 | 16 | 0.24 | 858 | 6 | 150 | 7.3 | 0.84
4019B | M23012 | 2 | 604 | 106 | 1.06 | 35.9 | 1.31 | 8.3 | 0.83 | 52.2 | 25.7 | 1.5 | 90 | 311 | 84 | 6 | 0.16 | 1025 | 4 | 152 | 7.8 | 0.84
4019B | M23012 | 3 | 640 | 102 | 1.02 | 36.6 | 1.28 | 9.5 | 0.78 | 54.5 | 28.9 | 1.45 | 142 | 312 | 124 | 18 | 0.29 | 958 | 6 | 150 | 7.6 | 0.84
4020A | M23013 | 1 | 704 | 588 | 1.05 | 35.6 | 1.3 | 8.7 | 0.8 | 55 | 28.5 | 1.48 | 544 | 405 | 430 | 114 | 2.67 | 1204 | 24 | 147 | 7.4 | 0.85
4020A | M23013 | 2 | 708 | 548 | 1.04 | 35.6 | 1.29 | 8.4 | 0.8 | 54.2 | 27.4 | 1.47 | 556 | 355 | 454 | 102 | 1.86 | 1113 | 26 | 147 | 7.6 | 0.85
4020A | M23013 | 3 | 711 | 576 | 1.04 | 35.3 | 1.3 | 8.1 | 0.81 | 53.3 | 26.5 | 1.47 | 630 | 325 | 532 | 98 | 1.67 | 981 | 34 | 149 | 7.4 | 0.86
4020B | M23013 | 1 | 614 | 80 | 1.03 | 36.3 | 1.28 | 8.7 | 0.81 | 52.6 | 26.5 | 1.46 | 104 | 304 | 94 | 10 | 0.2 | 550 | 4 | 149 | 7.2 | 0.86
4020B | M23013 | 2 | 618 | 120 | 1.01 | 37 | 1.26 | 9.7 | 0.78 | 54.9 | 29.4 | 1.44 | 212 | 312 | 188 | 24 | 0.41 | 1038 | 8 | 148 | 7.6 | 0.85
4020B | M23013 | 3 | 613 | 130 | 1.03 | 36.8 | 1.29 | 9.3 | 0.8 | 53.8 | 28 | 1.47 | 170 | 330 | 142 | 28 | 0.37 | 775 | 2 | 149 | 7.4 | 0.85
4021A | M23032 | 1 | 721 | 404 | 1.09 | 31.5 | 1.3 | 5.7 | 0.88 | 48.2 | 21.2 | 1.48 | 464 | 391 | 354 | 110 | 1.9 | 1378 | 30 | 149 | 7.6 | 0.86
4021A | M23032 | 2 | 649 | 410 | 1.07 | 31.9 | 1.28 | 6.3 | 0.87 | 48 | 21.8 | 1.46 | 540 | 414 | 418 | 122 | 2.72 | 1019 | 16 | 153 | 6 | 0.88
4021A | M23032 | 3 | 686 | 430 | 1.07 | 32.3 | 1.29 | 6.1 | 0.87 | 48.9 | 22 | 1.47 | 410 | 421 | 298 | 112 | 2.31 | 1269 | 16 | 150 | 7.6 | 0.86
4021B | M23032 | 1 | 618 | 96 | 1.04 | 33.4 | 1.25 | 7.2 | 0.84 | 49.1 | 23.5 | 1.44 | 122 | 350 | 104 | 18 | 0.27 |  | 0 | 155 | 6.3 | 0.88
4021B | M23032 | 2 | 620 | 138 | 1.02 | 34.9 | 1.26 | 8.2 | 0.8 | 52.3 | 26.4 | 1.42 | 188 | 302 | 166 | 22 | 0.33 | 800 | 8 | 155 | 6.8 | 0.87
4021B | M23032 | 3 | 613 | 102 | 1.02 | 34 | 1.25 | 7.9 | 0.81 | 50.8 | 25.1 | 1.42 | 146 | 322 | 130 | 16 | 0.29 | 663 | 8 | 152 | 6.3 | 0.87
4022A | M23014 | 1 | 677 | 576 | 1.06 | 37.3 | 1.33 | 8.7 | 0.82 | 54.6 | 27.5 | 1.51 | 550 | 400 | 428 | 122 | 2.67 | 1281 | 18 | 143 | 7.1 | 0.86
4022A | M23014 | 2 | 682 | 520 | 1.05 | 36.3 | 1.31 | 8.3 | 0.8 | 56 | 28.1 | 1.51 | 516 | 397 | 406 | 110 | 2.21 | 1386 | 18 | 145 | 6.7 | 0.88
4022A | M23014 | 3 | 663 | 528 | 1.06 | 38.2 | 1.31 | 9.2 | 0.8 | 56.9 | 29.5 | 1.52 | 480 | 390 | 374 | 106 | 1.84 | 1097 | 18 | 145 | 6.4 | 0.87
4022B | M23014 | 1 | 635 | 114 | 1.02 | 38.3 | 1.28 | 10.3 | 0.77 | 57 | 31.1 | 1.47 | 116 | 355 | 100 | 16 | 0.3 | 650 | 4 | 147 | 6.5 | 0.87
4022B | M23014 | 2 | 633 | 130 | 1 | 39.1 | 1.25 | 11 | 0.75 | 58 | 32.5 | 1.45 | 120 | 304 | 110 | 10 | 0.2 | 785 | 10 | 144 | 7.3 | 0.85
4022B | M23014 | 3 | 616 | 152 | 1.03 | 38.4 | 1.29 | 9.9 | 0.78 | 57 | 30.5 | 1.49 | 128 | 317 | 112 | 16 | 0.24 | 858 | 6 | 147 | 7.3 | 0.86
4023A | M23033 | 1 | 679 | 574 | 1.04 | 33.9 | 1.27 | 7.5 | 0.82 | 51.8 | 25.4 | 1.44 | 838 | 381 | 654 | 184 | 3.18 | 915 | 20 | 149 | 8 | 0.83
4023A | M23033 | 2 | 682 | 598 | 1.05 | 33.2 | 1.26 | 7 | 0.84 | 50.1 | 23.8 | 1.43 | 604 | 400 | 476 | 128 | 2.47 | 1243 | 28 | 147 | 8.3 | 0.83
4023A | M23033 | 3 | 668 | 486 | 1.03 | 33.1 | 1.27 | 7.4 | 0.82 | 50.8 | 24.8 | 1.43 | 510 | 397 | 384 | 126 | 2.3 | 885 | 30 | 147 | 7.5 | 0.83
4023B | M23033 | 1 | 681 | 136 | 1.02 | 32.7 | 1.24 | 7.2 | 0.84 | 47.3 | 22.3 | 1.4 | 116 | 315 | 100 | 16 | 0.22 | 1008 | 6 | 152 | 8.6 | 0.83
4023B | M23033 | 2 | 562 | 114 | 1.01 | 35.1 | 1.24 | 8.8 | 0.8 | 51.1 | 26.4 | 1.4 | 130 | 319 | 116 | 14 | 0.25 | 775 | 2 | 150 | 7.4 | 0.84
4023B | M23033 | 3 | 643 | 124 | 1.01 | 34.5 | 1.24 | 8.8 | 0.8 | 51.6 | 26.9 | 1.41 | 186 | 318 | 168 | 18 | 0.35 | 750 | 4 | 153 | 7.8 | 0.84
4024A | M23034 | 1 | 642 | 314 | 1.06 | 30.8 | 1.26 | 5.7 | 0.86 | 47.1 | 20.7 | 1.42 | 470 | 538 | 336 | 134 | 4.99 | 1096 | 14 | 161 | 6.3 | 0.89
4024A | M23034 | 2 | 686 | 328 | 1.05 | 31.3 | 1.27 | 6.1 | 0.85 | 48.2 | 21.9 | 1.42 | 234 | 475 | 172 | 62 | 1.62 | 1305 | 30 | 161 | 6.9 | 0.89
4024A | M23034 | 3 | 650 | 284 | 1.06 | 31.8 | 1.25 | 6.5 | 0.86 | 48.2 | 22.7 | 1.42 | 210 | 446 | 160 | 50 | 1.44 | 975 | 16 | 161 | 6.3 | 0.9
4024B | M23034 | 1 | 626 | 74 | 1.02 | 31.9 | 1.24 | 7.2 | 0.83 | 48.8 | 23.7 | 1.4 | 76 | 333 | 62 | 14 | 0.16 | 1175 | 4 | 164 | 6.4 | 0.9
4024B | M23034 | 2 | 591 | 58 | 1.03 | 32.8 | 1.24 | 6.7 | 0.83 | 48.4 | 22.6 | 1.39 | 74 | 341 | 64 | 10 | 0.17 | 658 | 6 | 164 | 6.4 | 0.9
4024B | M23034 | 3 | 631 | 84 | 1.01 | 33 | 1.23 | 7.7 | 0.81 | 49.9 | 24.8 | 1.39 | 82 | 387 | 64 | 18 | 0.25 | 818 | 14 | 164 | 6.7 | 0.89
4025A | M23035 | 1 | 692 | 602 | 1.05 | 32.1 | 1.28 | 7 | 0.84 | 49.6 | 23.8 | 1.44 | 492 | 433 | 366 | 126 | 2.51 | 1125 | 40 | 144 | 8.2 | 0.83
4025A | M23035 | 2 | 695 | 504 | 1.05 | 32.8 | 1.27 | 7.1 | 0.83 | 51 | 24.8 | 1.43 | 650 | 419 | 480 | 170 | 2.71 | 1204 | 28 | 146 | 8.1 | 0.83
4025A | M23035 | 3 | 705 | 532 | 1.05 | 32.4 | 1.28 | 7.3 | 0.83 | 51.2 | 25 | 1.44 | 666 | 378 | 520 | 146 | 2.35 | 1135 | 52 | 148 | 7.8 | 0.84
4025B | M23035 | 1 | 642 | 126 | 1.01 | 34.3 | 1.23 | 7.8 | 0.81 | 50.5 | 24.8 | 1.41 | 134 | 338 | 112 | 22 | 0.29 | 1500 | 8 | 149 | 7.9 | 0.84
4025B | M23035 | 2 | 667 | 138 | 1.01 | 35.1 | 1.24 | 9.3 | 0.79 | 52.7 | 28.2 | 1.4 | 184 | 293 | 172 | 12 | 0.29 | 1018 | 14 | 149 | 8.5 | 0.83
4025B | M23035 | 3 | 614 | 146 | 1 | 35.6 | 1.24 | 9.4 | 0.77 | 54.3 | 29.1 | 1.41 | 252 | 345 | 216 | 36 | 0.54 | 1063 | 8 | 149 | 7.4 | 0.84
4026A | M23036 | 1 | 666 | 374 | 1.07 | 33.6 | 1.3 | 7.5 | 0.84 | 52.1 | 25.6 | 1.48 | 496 | 440 | 366 | 130 | 2.42 | 869 | 16 | 149 | 7.3 | 0.86
4026A | M23036 | 2 | 785 | 378 | 1.04 | 34.7 | 1.29 | 8.6 | 0.81 | 53.9 | 28.1 | 1.45 | 426 | 470 | 308 | 118 | 2.82 | 1647 | 32 | 148 | 7.4 | 0.85
4026A | M23036 | 3 | 691 | 402 | 1.07 | 34.1 | 1.31 | 7.3 | 0.85 | 51 | 24.4 | 1.48 | 522 | 445 | 380 | 142 | 3.02 | 1039 | 22 | 149 | 8 | 0.85
4026B | M23036 | 1 | 684 | 112 | 1 | 37.2 | 1.25 | 10.4 | 0.77 | 54.6 | 30.2 | 1.43 | 154 | 337 | 130 | 24 | 0.33 | 1225 | 6 | 149 | 7.5 | 0.84
4026B | M23036 | 2 | 609 | 124 | 1.02 | 35.6 | 1.27 | 9.1 | 0.8 | 52.2 | 27.2 | 1.45 | 154 | 364 | 124 | 30 | 0.41 | 625 | 6 | 155 | 6.8 | 0.86
4026B | M23036 | 3 | 610 | 126 | 1.01 | 36.7 | 1.28 | 9.5 | 0.79 | 53.4 | 28.1 | 1.44 | 88 | 379 | 76 | 12 | 0.28 | 835 | 10 | 151 | 7.9 | 0.84
4027A | M23037 | 1 | 675 | 410 | 1.07 | 34.2 | 1.3 | 7.5 | 0.84 | 51.9 | 25.2 | 1.49 | 534 | 388 | 420 | 114 | 2.15 | 1275 | 20 | 149 | 7.3 | 0.85
4027A | M23037 | 2 | 665 | 444 | 1.07 | 33.2 | 1.3 | 6.7 | 0.86 | 49.7 | 22.8 | 1.48 | 692 | 397 | 532 | 160 | 3.05 | 1095 | 10 | 149 | 7.2 | 0.86
4027A | M23037 | 3 | 675 | 436 | 1.07 | 34.4 | 1.31 | 7.1 | 0.86 | 50.4 | 23.5 | 1.49 | 488 | 427 | 350 | 138 | 2.11 | 1369 | 16 | 149 | 7.5 | 0.86
4027B | M23037 | 1 | 649 | 136 | 1.03 | 35.7 | 1.28 | 8.8 | 0.81 | 52.4 | 26.9 | 1.46 | 120 | 292 | 110 | 10 | 0.2 | 855 | 10 | 149 | 8.2 | 0.84
4027B | M23037 | 2 | 610 | 134 | 1.03 | 35.5 | 1.29 | 8.6 | 0.81 | 52.5 | 26.5 | 1.47 | 122 | 305 | 110 | 12 | 0.22 | 785 | 10 | 146 | 7.7 | 0.85
4027B | M23037 | 3 | 632 | 82 | 1.03 | 34.9 | 1.27 | 8.7 | 0.81 | 51.6 | 26.4 | 1.46 | 122 | 313 | 110 | 12 | 0.24 | 758 | 6 | 150 | 7.9 | 0.85
4037A | M23038 | 1 | 692 | 384 | 1.09 | 33.8 | 1.36 | 6.8 | 0.87 | 50.9 | 23.3 | 1.53 | 654 | 378 | 526 | 128 | 2.68 | 792 | 6 | 148 | 7.5 | 0.86
4037A | M23038 | 2 | 689 | 428 | 1.1 | 34.3 | 1.36 | 7.1 | 0.88 | 50.9 | 23.5 | 1.56 | 608 | 406 | 468 | 140 | 2.85 | 975 | 8 | 147 | 7.2 | 0.86
4037A | M23038 | 3 | 669 | 486 | 1.08 | 35.4 | 1.34 | 8.2 | 0.84 | 53.6 | 26.6 | 1.52 | 616 | 387 | 476 | 140 | 2.42 | 1032 | 14 | 145 | 8 | 0.84
4037B | M23038 | 1 | 679 | 138 | 1.02 | 37.8 | 1.29 | 10 | 0.78 | 55.4 | 29.7 | 1.48 | 192 | 304 | 170 | 22 | 0.35 | 1117 | 12 | 147 | 8.1 | 0.84
4037B | M23038 | 2 | 642 | 156 | 1.05 | 36.3 | 1.32 | 8.7 | 0.82 | 53.3 | 26.9 | 1.5 | 144 | 276 | 136 | 8 | 0.23 | 875 | 10 | 146 | 7.2 | 0.84
4037B | M23038 | 3 | 617 | 108 | 1.04 | 36.1 | 1.31 | 8.7 | 0.82 | 52.2 | 26.1 | 1.49 | 138 | 298 | 128 | 10 | 0.24 | 825 | 4 | 147 | 7.5 | 0.85
4038A | M23039 | 1 | 716 | 518 | 1.04 | 35.1 | 1.28 | 8 | 0.8 | 54.5 | 27.6 | 1.45 | 574 | 436 | 436 | 138 | 3.32 | 1398 | 40 | 150 | 7.1 | 0.85
4038A | M23039 | 2 | 662 | 556 | 1.03 | 35.6 | 1.28 | 8.5 | 0.8 | 54.2 | 27.9 | 1.46 | 622 | 396 | 472 | 150 | 2.45 | 1025 | 28 | 151 | 7.9 | 0.85
4038A | M23039 | 3 | 727 | 512 | 1.03 | 36.1 | 1.28 | 9.2 | 0.78 | 56.7 | 30.2 | 1.47 | 554 | 406 | 428 | 126 | 2.77 | 1290 | 26 | 152 | 6.2 | 0.86
4038B | M23039 | 1 | 616 | 96 | 1.01 | 36.1 | 1.26 | 9.6 | 0.79 | 52.9 | 28.3 | 1.43 | 140 | 308 | 122 | 18 | 0.25 | 725 | 6 | 153 | 7.2 | 0.86
4038B | M23039 | 2 | 665 | 124 | 1.01 | 36.6 | 1.26 | 9.6 | 0.78 | 53.9 | 28.8 | 1.44 | 112 | 352 | 102 | 10 | 0.27 | 963 | 16 | 151 | 7 | 0.85
4038B | M23039 | 3 | 663 | 104 | 1.01 | 36.8 | 1.26 | 9.5 | 0.78 | 54.2 | 28.8 | 1.43 | 160 | 322 | 142 | 18 | 0.3 | 975 | 2 | 156 | 7.6 | 0.86
4039A | M23040 | 1 | 664 | 314 | 1 | 36.5 | 1.24 | 9.9 | 0.78 | 54 | 29.3 | 1.43 | 354 | 391 | 278 | 76 | 1.44 | 1013 | 16 | 154 | 7.5 | 0.85
4039A | M23040 | 2 | 709 | 410 | 1.04 | 34.8 | 1.28 | 8.4 | 0.81 | 53.5 | 27.5 | 1.45 | 710 | 370 | 570 | 140 | 2.84 | 1116 | 34 | 164 | 6.8 | 0.87
4039A | M23040 | 3 | 692 | 414 | 1.03 | 35 | 1.27 | 8.6 | 0.79 | 54.6 | 28.6 | 1.43 | 380 | 408 | 310 | 70 | 2.03 | 1197 | 18 | 163 | 7.7 | 0.87
4039B | M23040 | 1 | 586 | 66 | 1 | 35.9 | 1.23 | 9.2 | 0.78 | 52 | 27.2 | 1.4 | 166 | 298 | 154 | 12 | 0.27 | 575 | 6 | 165 | 6.5 | 0.88
4039B | M23040 | 2 | 636 | 74 | 0.99 | 35.6 | 1.23 | 10.1 | 0.77 | 52.4 | 28.9 | 1.4 | 124 | 363 | 104 | 20 | 0.32 | 725 | 4 | 164 | 8.4 | 0.86
4039B | M23040 | 3 | 585 | 82 | 1 | 34.7 | 1.25 | 8.8 | 0.8 | 50.8 | 26.2 | 1.41 | 108 | 306 | 94 | 14 | 0.24 | 800 | 4 | 167 | 7.3 | 0.88
4040A | M23041 | 1 | 716 | 332 | 0.99 | 33.3 | 1.19 | 8.1 | 0.79 | 49.7 | 25.3 | 1.35 | 418 | 399 | 326 | 92 | 1.93 | 1245 | 30 | 168 | 6.9 | 0.88
4040A | M23041 | 2 | 690 | 324 | 0.99 | 32.3 | 1.19 | 7.6 | 0.8 | 48.9 | 24.3 | 1.33 | 426 | 379 | 320 | 106 | 1.35 | 1032 | 30 | 170 | 6.8 | 0.89
4040A | M23041 | 3 | 693 | 276 | 0.99 | 31.9 | 1.2 | 7.5 | 0.8 | 48.9 | 24.5 | 1.34 | 372 | 355 | 310 | 62 | 1.11 | 1306 | 26 | 171 | 6.4 | 0.89
4040B | M23041 | 1 | 612 | 98 | 0.95 | 34.2 | 1.17 | 9.6 | 0.76 | 51 | 28.2 | 1.32 | 166 | 353 | 140 | 26 | 0.52 | 808 | 6 | 168 | 7.5 | 0.87
4040B | M23041 | 2 | 598 | 120 | 0.97 | 32.1 | 1.18 | 8.5 | 0.79 | 48.2 | 25.4 | 1.34 | 142 | 348 | 126 | 16 | 0.34 | 725 | 16 | 172 | 6.9 | 0.9
4040B | M23041 | 3 | 634 | 88 | 0.96 | 33.5 | 1.17 | 8.5 | 0.78 | 48.7 | 25.2 | 1.32 | 132 | 372 | 110 | 22 | 0.32 | 838 | 8 | 171 | 7 | 0.89
4041A | M23015 | 1 | 679 | 564 | 1.09 | 35.2 | 1.35 | 7.3 | 0.85 | 53.4 | 25.4 | 1.55 | 568 | 406 | 438 | 130 | 2.89 | 895 | 10 | 145 | 6.1 | 0.87
4041A | M23015 | 2 | 681 | 590 | 1.09 | 35.8 | 1.35 | 7.7 | 0.84 | 54.3 | 26.3 | 1.54 | 560 | 416 | 424 | 136 | 2.76 | 858 | 12 | 143 | 7.4 | 0.86
4041A | M23015 | 3 | 684 | 564 | 1.1 | 35.9 | 1.36 | 7.7 | 0.85 | 54.3 | 26.3 | 1.56 | 376 | 392 | 290 | 86 | 1.38 | 1144 | 16 | 143 | 7.7 | 0.86
4041B | M23015 | 1 | 588 | 104 | 1.07 | 36.7 | 1.35 | 8.3 | 0.83 | 55 | 27.3 | 1.55 | 146 | 282 | 136 | 10 | 0.24 | 663 | 8 | 146 | 6.4 | 0.87
4041B | M23015 | 2 | 607 | 114 | 1.03 | 38.3 | 1.3 | 10.2 | 0.78 | 56.9 | 30.8 | 1.49 | 98 | 329 | 86 | 12 | 0.19 | 725 | 2 | 148 | 7.5 | 0.85
4041B | M23015 | 3 | 610 | 144 | 1.08 | 35.6 | 1.34 | 7.6 | 0.85 | 52.5 | 25 | 1.54 | 136 | 294 | 122 | 14 | 0.21 | 900 | 4 | 146 | 7.2 | 0.87
4042A | M23003 | 1 | 711 | 448 | 1.1 | 32.6 | 1.34 | 6.5 | 0.89 | 49.3 | 22.5 | 1.51 | 396 | 431 | 282 | 114 | 2.13 | 1312 | 30 | 153 | 7 | 0.88
4042A | M23003 | 2 | 693 | 496 | 1.07 | 33.9 | 1.3 | 7.2 | 0.85 | 50.3 | 23.7 | 1.48 | 296 | 371 | 236 | 60 | 1.09 | 1389 | 14 | 149 | 6.4 | 0.86
4042A | M23003 | 3 | 678 | 496 | 1.1 | 33.6 | 1.35 | 6.6 | 0.88 | 50.1 | 22.6 | 1.52 | 684 | 374 | 548 | 136 | 2.57 | 925 | 32 | 153 | 7.2 | 0.87
4042B | M23003 | 1 | 655 | 102 | 1.07 | 34.1 | 1.32 | 7.5 | 0.85 | 50.2 | 23.9 | 1.5 | 202 | 277 | 194 | 8 | 0.3 | 925 | 8 | 148 | 7.5 | 0.85
4042B | M23003 | 2 | 640 | 114 | 1.07 | 33.8 | 1.32 | 7.2 | 0.86 | 49.5 | 23.1 | 1.51 | 122 | 264 | 114 | 8 | 0.17 | 1100 | 4 | 149 | 7.8 | 0.85
4042B | M23003 | 3 | 633 | 104 | 1.05 | 34.7 | 1.31 | 7.6 | 0.84 | 50.6 | 24.1 | 1.48 | 118 | 313 | 108 | 10 | 0.23 | 725 | 4 | 150 | 7 | 0.86
4043A | M23042 | 1 | 684 | 476 | 1.05 | 33.5 | 1.27 | 7.1 | 0.83 | 50.4 | 24 | 1.44 | 722 | 365 | 578 | 144 | 2.32 | 1329 | 24 | 149 | 8 | 0.84
4043A | M23042 | 2 | 735 | 482 | 1.08 | 31.9 | 1.29 | 5.8 | 0.87 | 48.6 | 21.4 | 1.46 | 676 | 428 | 500 | 176 | 3.49 | 1266 | 56 | 150 | 8 | 0.85
4043A | M23042 | 3 | 730 | 458 | 1.05 | 34.1 | 1.28 | 7.6 | 0.82 | 52.3 | 25.9 | 1.44 | 872 | 410 | 662 | 210 | 4.05 | 1238 | 38 | 148 | 7.7 | 0.84
4043B | M23042 | 1 | 621 | 138 | 1.03 | 34.6 | 1.26 | 8.3 | 0.82 | 50.7 | 25.5 | 1.42 | 126 | 294 | 118 | 8 | 0.2 | 875 | 2 | 148 | 8.5 | 0.83
4043B | M23042 | 2 | 635 | 144 | 1.01 | 35.4 | 1.25 | 9.2 | 0.8 | 52.2 | 27.6 | 1.42 | 288 | 312 | 268 | 20 | 0.53 | 792 | 18 | 152 | 8 | 0.84
4043B | M23042 | 3 | 642 | 126 | 1.01 | 36.2 | 1.25 | 9.2 | 0.79 | 52.7 | 27.5 | 1.42 | 214 | 346 | 190 | 24 | 0.5 | 1025 | 6 | 148 | 7.5 | 0.83
4044A | M23043 | 1 | 712 | 352 | 1.04 | 35.1 | 1.29 | 8.4 | 0.8 | 54.2 | 27.7 | 1.45 | 690 | 422 | 522 | 168 | 3.32 | 1208 | 12 | 156 | 8.6 | 0.85
4044A | M23043 | 2 | 696 | 370 | 1.03 | 35.2 | 1.27 | 8.6 | 0.81 | 52.9 | 27.2 | 1.44 | 518 | 423 | 388 | 130 | 2.61 | 1065 | 10 | 153 | 7.9 | 0.85
4044A | M23043 | 3 | 678 | 394 | 1.06 | 33.6 | 1.3 | 7.3 | 0.84 | 51.3 | 24.8 | 1.45 | 638 | 352 | 510 | 128 | 2.02 | 896 | 28 | 160 | 7.3 | 0.87
4044B | M23043 | 1 | 584 | 74 | 1.03 | 36 | 1.26 | 8.8 | 0.8 | 53.1 | 27.3 | 1.44 | 172 | 340 | 140 | 32 | 0.38 | 575 | 2 | 154 | 7.3 | 0.84
4044B | M23043 | 2 | 636 | 122 | 1.06 | 34 | 1.3 | 7.2 | 0.85 | 50.2 | 23.7 | 1.48 | 114 | 301 | 104 | 10 | 0.22 | 825 | 6 | 153 | 7.5 | 0.84
4044B | M23043 | 3 | 603 | 100 | 1.04 | 34.8 | 1.29 | 8.2 | 0.82 | 51 | 25.3 | 1.45 | 154 | 320 | 142 | 12 | 0.29 | 825 | 6 | 155 | 7.2 | 0.85
4045A | M23044 | 1 | 678 | 440 | 1.05 | 31.8 | 1.26 | 6.6 | 0.86 | 47.7 | 22.2 | 1.43 | 566 | 431 | 420 | 146 | 3.03 | 1250 | 32 | 151 | 7.1 | 0.85
4045A | M23044 | 2 | 694 | 386 | 1.06 | 31.2 | 1.27 | 5.9 | 0.87 | 46.9 | 20.9 | 1.43 | 524 | 369 | 416 | 108 | 1.74 | 1150 | 32 | 152 | 8 | 0.86
4045A | M23044 | 3 | 672 | 402 | 1.06 | 31.5 | 1.27 | 6.2 | 0.87 | 47.1 | 21.3 | 1.43 | 768 | 394 | 602 | 166 | 3.33 | 1134 | 22 | 152 | 7.2 | 0.86
4045B | M23044 | 1 | 639 | 84 | 1.05 | 31.9 | 1.27 | 6.3 | 0.87 | 46.3 | 20.6 | 1.42 | 116 | 342 | 104 | 12 | 0.24 | 875 | 8 | 153 | 7.4 | 0.86
4045B | M23044 | 2 | 585 | 94 | 1.02 | 32.9 | 1.24 | 7.5 | 0.82 | 48.6 | 23.7 | 1.39 | 84 | 283 | 76 | 8 | 0.13 |  | 0 | 150 | 8.6 | 0.84
4045B | M23044 | 3 | 621 | 106 | 1.04 | 32.8 | 1.25 | 6.7 | 0.85 | 46.4 | 21.1 | 1.42 | 182 | 348 | 154 | 28 | 0.4 | 650 | 8 | 153 | 7.2 | 0.85
4055A | M23045 | 1 | 671 | 450 | 1.05 | 33.9 | 1.28 | 7.8 | 0.82 | 52.6 | 26.4 | 1.44 | 364 | 436 | 266 | 98 | 2.02 | 1205 | 10 | 151 | 6.7 | 0.87
4055A | M23045 | 2 | 691 | 438 | 1.06 | 32.7 | 1.29 | 7.1 | 0.85 | 49.8 | 23.9 | 1.45 | 512 | 406 | 382 | 130 | 2.34 | 1018 | 44 | 154 | 7.7 | 0.87
4055A | M23045 | 3 | 684 | 428 | 1.06 | 32.4 | 1.29 | 6.7 | 0.85 | 49.3 | 23.1 | 1.45 | 456 | 437 | 332 | 124 | 2.34 | 1152 | 22 | 149 | 6.9 | 0.86
4055B | M23045 | 1 | 586 | 80 | 1.04 | 33.7 | 1.28 | 7.7 | 0.83 | 49.7 | 24.3 | 1.44 | 166 | 344 | 138 | 28 | 0.38 | 800 | 4 | 154 | 7.3 | 0.86
4055B | M23045 | 2 | 616 | 142 | 1.03 | 34.9 | 1.28 | 8.4 | 0.82 | 51.4 | 26 | 1.44 | 142 | 347 | 120 | 22 | 0.31 | 895 | 10 | 158 | 6.1 | 0.88
4055B | M23045 | 3 | 599 | 98 | 1.01 | 34.4 | 1.26 | 9 | 0.8 | 52 | 27.4 | 1.42 | 90 | 430 | 68 | 22 | 0.3 | 775 | 4 | 150 | 7 | 0.85
4056A | M23046 | 1 | 668 | 464 | 1.05 | 33.3 | 1.28 | 6.9 | 0.83 | 50.5 | 23.8 | 1.45 | 702 | 454 | 492 | 210 | 3.56 | 986 | 18 | 146 | 7.7 | 0.85
4056A | M23046 | 2 | 697 | 428 | 1.05 | 33 | 1.28 | 6.6 | 0.84 | 50.1 | 23.3 | 1.44 | 436 | 406 | 324 | 112 | 1.76 | 1575 | 8 | 147 | 6.9 | 0.86
4056A | M23046 | 3 | 672 | 472 | 1.06 | 33.5 | 1.29 | 7.1 | 0.83 | 52 | 25.1 | 1.45 | 714 | 428 | 512 | 202 | 3.24 | 1194 | 26 | 147 | 7.5 | 0.86
4056B | M23046 | 1 | 639 | 130 | 1.01 | 36.3 | 1.23 | 8.9 | 0.79 | 52.8 | 27.2 | 1.43 | 162 | 333 | 142 | 20 | 0.36 | 675 | 4 | 146 | 7.4 | 0.84
4056B | M23046 | 2 | 604 | 142 | 0.96 | 39.6 | 1.22 | 12.5 | 0.72 | 58.7 | 34.8 | 1.4 | 156 | 329 | 132 | 24 | 0.3 | 792 | 6 | 149 | 7.3 | 0.84
4056B | M23046 | 3 | 603 | 128 | 1.04 | 35.5 | 1.28 | 8 | 0.82 | 51.7 | 25.4 | 1.46 | 252 | 350 | 222 | 30 | 0.59 | 908 | 6 | 151 | 7.2 | 0.86
4057A | M23047 | 1 | 710 | 438 | 1 | 33.9 | 1.21 | 8.6 | 0.77 | 53.9 | 28.6 | 1.36 | 336 | 436 | 258 | 78 | 1.82 | 1085 | 30 | 164 | 7.2 | 0.88
4057A | M23047 | 2 | 724 | 346 | 1 | 33.6 | 1.22 | 8 | 0.8 | 51 | 25.8 | 1.37 | 306 | 385 | 244 | 62 | 0.98 | 1279 | 26 | 161 | 6.9 | 0.86
4057A | M23047 | 3 | 672 | 340 | 1.01 | 32.9 | 1.23 | 7.6 | 0.81 | 49.3 | 24.3 | 1.38 | 326 | 376 | 248 | 78 | 1.21 | 2175 | 2 | 157 | 7 | 0.86
4057B | M23047 | 1 | 603 | 68 | 0.99 | 34.2 | 1.2 | 8.5 | 0.8 | 48.8 | 24.8 | 1.37 | 60 | 330 | 54 | 6 | 0.12 | 550 | 4 | 161 | 6.8 | 0.87
4057B | M23047 | 2 | 586 | 80 | 0.99 | 33.5 | 1.21 | 8.4 | 0.8 | 48.6 | 24.9 | 1.36 | 114 | 322 | 102 | 12 | 0.22 | 875 | 4 | 165 | 6.5 | 0.88
4057B | M23047 | 3 | 674 | 112 | 0.96 | 36 | 1.18 | 10.5 | 0.75 | 53 | 30 | 1.34 | 108 | 319 | 94 | 14 | 0.24 | 866 | 22 | 158 | 6.5 | 0.85
4058A | M23048 | 1 | 687 | 324 | 1.05 | 30.2 | 1.26 | 6.1 | 0.86 | 48 | 22.2 | 1.41 | 222 | 338 | 186 | 36 | 0.55 | 861 | 14 | 162 | 6.5 | 0.89
4058A | M23048 | 2 | 702 | 324 | 1.05 | 32.1 | 1.26 | 6.8 | 0.84 | 49.4 | 23.5 | 1.42 | 292 | 471 | 202 | 90 | 1.89 | 1545 | 20 | 163 | 6.5 | 0.89
4058A | M23048 | 3 | 711 | 346 | 1.04 | 32.3 | 1.25 | 6.8 | 0.83 | 49.5 | 23.5 | 1.4 | 162 | 465 | 120 | 42 | 0.96 | 1131 | 34 | 164 | 6.3 | 0.88
4058B | M23048 | 1 | 625 | 88 | 1.03 | 33.4 | 1.25 | 8 | 0.82 | 50.4 | 25.5 | 1.4 | 86 | 320 | 78 | 8 | 0.16 | 825 | 8 | 162 | 6.1 | 0.88
4058B | M23048 | 2 | 649 | 76 | 1.04 | 32 | 1.26 | 6.8 | 0.84 | 49.2 | 23.3 | 1.42 | 70 | 312 | 60 | 10 | 0.15 | 764 | 18 | 164 | 6.7 | 0.88
4058B | M23048 | 3 | 610 | 60 | 1.03 | 32 | 1.24 | 7.4 | 0.83 | 49.4 | 24.5 | 1.4 | 72 | 302 | 64 | 8 | 0.12 | 892 | 6 | 162 | 7.1 | 0.87
4059A | M23016 | 1 | 714 | 592 | 1.06 | 36 | 1.31 | 8 | 0.83 | 52.5 | 25.5 | 1.49 | 620 | 409 | 462 | 158 | 2.82 | 1145 | 40 | 150 | 7.4 | 0.88
4059A | M23016 | 2 | 682 | 502 | 1.07 | 34.1 | 1.31 | 7.2 | 0.84 | 51.6 | 24.5 | 1.49 | 594 | 376 | 460 | 134 | 2.17 | 1146 | 38 | 149 | 6.5 | 0.88
4059A | M23016 | 3 | 724 | 560 | 1.05 | 35 | 1.29 | 7.9 | 0.82 | 52.8 | 26 | 1.47 | 838 | 413 | 630 | 208 | 4.2 | 1249 | 50 | 148 | 7.3 | 0.87
4059B | M23016 | 1 | 592 | 120 | 1.03 | 35.4 | 1.29 | 8.2 | 0.81 | 51.7 | 25.5 | 1.46 | 154 | 318 | 138 | 16 | 0.3 | 658 | 6 | 152 | 6.2 | 0.89
4059B | M23016 | 2 | 585 | 88 | 1 | 37.5 | 1.25 | 10 | 0.77 | 53.7 | 28.8 | 1.43 | 88 | 317 | 80 | 8 | 0.16 |  | 0 | 152 | 6.7 | 0.88
4059B | M23016 | 3 | 596 | 126 | 1.03 | 35.6 | 1.28 | 8.1 | 0.82 | 50.7 | 24.7 | 1.47 | 88 | 304 | 80 | 8 | 0.15 | 1200 | 4 | 151 | 7.1 | 0.88
4060A | M23049 | 1 | 683 | 472 | 1.08 | 33.2 | 1.32 | 6.8 | 0.86 | 50.8 | 23.7 | 1.48 | 796 | 408 | 610 | 186 | 3.6 | 988 | 24 | 152 | 7.2 | 0.86
4060A | M23049 | 2 | 761 | 442 | 1.03 | 35.2 | 1.29 | 8.9 | 0.8 | 53.7 | 27.9 | 1.46 | 884 | 399 | 684 | 200 | 3.73 | 1303 | 40 | 151 | 7.5 | 0.84
4060A | M23049 | 3 | 707 | 490 | 1.07 | 34.2 | 1.31 | 7.7 | 0.84 | 52.3 | 25.7 | 1.48 | 1066 | 409 | 788 | 278 | 4.3 | 1247 | 36 | 152 | 7.3 | 0.86
4060B | M23049 | 1 | 658 | 118 | 1.03 | 36.7 | 1.27 | 9.5 | 0.8 | 52.9 | 27.8 | 1.46 | 200 | 342 | 184 | 16 | 0.41 | 888 | 16 | 155 | 7.9 | 0.84
4060B | M23049 | 2 | 613 | 118 | 1.04 | 34.7 | 1.28 | 8.1 | 0.82 | 50.9 | 25.1 | 1.46 | 198 | 323 | 176 | 22 | 0.37 | 813 | 8 | 153 | 7 | 0.85
4060B | M23049 | 3 | 651 | 128 | 1.04 | 35.9 | 1.29 | 8.9 | 0.81 | 53.1 | 27.4 | 1.47 | 166 | 341 | 142 | 24 | 0.35 | 985 | 10 | 154 | 6.8 | 0.85
4061A | M23050 | 1 | 706 | 418 | 1.09 | 31.8 | 1.32 | 6.2 | 0.88 | 49.4 | 22.6 | 1.48 | 772 | 403 | 602 | 170 | 3.84 | 965 | 48 | 152 | 6.7 | 0.88
4061A | M23050 | 2 | 671 | 378 | 1.08 | 31.9 | 1.31 | 6.3 | 0.88 | 48.9 | 22.2 | 1.49 | 584 | 419 | 454 | 130 | 3.06 | 1258 | 12 | 152 | 6.6 | 0.88
4061A | M23050 | 3 | 696 | 386 | 1.1 | 31.9 | 1.32 | 5.9 | 0.89 | 48.5 | 21.5 | 1.49 | 640 | 424 | 478 | 162 | 3.43 | 1030 | 20 | 156 | 6.5 | 0.89
4061B | M23050 | 1 | 649 | 108 | 1.04 | 34.6 | 1.28 | 8 | 0.82 | 51.2 | 25.4 | 1.44 | 218 | 318 | 194 | 24 | 0.39 | 725 | 8 | 156 | 7.4 | 0.87
4061B | M23050 | 2 | 632 | 76 | 1.06 | 34.1 | 1.3 | 7.5 | 0.84 | 50.7 | 24.5 | 1.47 | 138 | 299 | 130 | 8 | 0.23 |  | 0 | 152 | 7.2 | 0.87
4061B | M23050 | 3 | 599 | 80 | 1.04 | 33.8 | 1.27 | 7.4 | 0.83 | 49.6 | 23.8 | 1.43 | 124 | 325 | 112 | 12 | 0.23 | 650 | 4 | 155 | 6.7 | 0.88
4062A | M23004 | 1 | 703 | 654 | 1.09 | 35.4 | 1.37 | 8 | 0.84 | 53.8 | 26.5 | 1.55 | 682 | 403 | 522 | 160 | 2.98 | 1089 | 22 | 146 | 7.7 | 0.87
4062A | M23004 | 2 | 684 | 488 | 1.11 | 35.5 | 1.38 | 7.5 | 0.86 | 53.8 | 25.6 | 1.57 | 784 | 435 | 590 | 194 | 4.02 | 1164 | 18 | 143 | 8 | 0.86
4062A | M23004 | 3 | 676 | 558 | 1.09 | 36.1 | 1.36 | 8 | 0.84 | 55 | 27 | 1.55 | 818 | 377 | 654 | 164 | 3.35 | 875 | 12 | 144 | 7.3 | 0.86
4062B | M23004 | 1 | 647 | 158 | 1.08 | 37 | 1.37 | 8.4 | 0.83 | 55.5 | 27.6 | 1.55 | 132 | 283 | 122 | 10 | 0.21 | 758 | 6 | 144 | 7.3 | 0.85
4062B | M23004 | 2 | 604 | 130 | 1.08 | 37 | 1.35 | 8.4 | 0.83 | 54.9 | 27.2 | 1.56 | 102 | 291 | 92 | 10 | 0.17 | 1175 | 2 | 145 | 7.3 | 0.86
4062B | M23004 | 3 | 605 | 132 | 1.05 | 37.2 | 1.32 | 9.4 | 0.81 | 55.1 | 28.7 | 1.52 | 140 | 331 | 128 | 12 | 0.28 | 725 | 4 | 145 | 7.6 | 0.86
4063A | M23017 | 1 | 696 | 486 | 1.08 | 36 | 1.34 | 8.5 | 0.84 | 53.9 | 27.2 | 1.52 | 576 | 403 | 438 | 138 | 2.57 | 1339 | 14 | 148 | 6.7 | 0.88
4063A | M23017 | 2 | 660 | 556 | 1.08 | 35.7 | 1.34 | 8.3 | 0.83 | 54.3 | 27.2 | 1.52 | 624 | 427 | 450 | 174 | 2.85 | 958 | 18 | 150 | 6.9 | 0.89
4063A | M23017 | 3 | 700 | 450 | 1.06 | 36.8 | 1.34 | 9.1 | 0.81 | 55.8 | 28.9 | 1.52 | 538 | 429 | 404 | 134 | 2.73 | 1075 | 40 | 149 | 7.4 | 0.88
4063B | M23017 | 1 | 586 | 72 | 1.07 | 36.1 | 1.34 | 7.9 | 0.84 | 52.9 | 25.6 | 1.53 | 138 | 318 | 124 | 14 | 0.27 |  | 0 | 154 | 6.7 | 0.9
4063B | M23017 | 2 | 592 | 108 | 1.06 | 37.1 | 1.32 | 8.5 | 0.83 | 53.3 | 26.3 | 1.53 | 212 | 323 | 192 | 20 | 0.41 | 725 | 2 | 151 | 6.4 | 0.89
4063B | M23017 | 3 | 625 | 116 | 1.05 | 37.7 | 1.32 | 9.1 | 0.81 | 54.4 | 27.6 | 1.52 | 150 | 286 | 140 | 10 | 0.23 | 1000 | 4 | 153 | 8 | 0.88
4073A | M23005 | 1 | 688 | 524 | 1.1 | 32.5 | 1.34 | 6.1 | 0.89 | 48.4 | 21.1 | 1.5 | 518 | 428 | 384 | 134 | 2.63 | 953 | 32 | 153 | 7.5 | 0.86
4073A | M23005 | 2 | 697 | 510 | 1.08 | 33.9 | 1.33 | 7.1 | 0.87 | 49.7 | 22.9 | 1.51 | 534 | 464 | 380 | 154 | 3.12 | 1113 | 24 | 152 | 7.4 | 0.86
4073A | M23005 | 3 | 734 | 418 | 1.09 | 33.4 | 1.33 | 6.8 | 0.87 | 49.9 | 23 | 1.5 | 530 | 414 | 392 | 138 | 2.47 | 1356 | 32 | 155 | 7.6 | 0.87
4073B | M23005 | 1 | 600 | 96 | 1.08 | 34.3 | 1.33 | 7.2 | 0.87 | 49.1 | 22.6 | 1.5 | 166 | 192 | 158 | 8 | 0.17 | 758 | 6 | 154 | 7.2 | 0.87
4073B | M23005 | 2 | 569 | 142 | 1.07 | 34 | 1.32 | 7.6 | 0.86 | 49.8 | 23.9 | 1.49 | 310 | 202 | 292 | 18 | 0.32 | 625 | 6 | 156 | 6.8 | 0.88
4073B | M23005 | 3 | 626 | 174 | 1.08 | 35.3 | 1.34 | 7.7 | 0.85 | 51.2 | 24.1 | 1.52 | 332 | 182 | 314 | 18 | 0.27 | 894 | 16 | 154 | 6.9 | 0.86
4074A | M23018 | 1 | 711 | 344 | 1.14 | 34.3 | 1.4 | 7 | 0.89 | 53.2 | 25.1 | 1.58 | 440 | 376 | 344 | 96 | 1.6 | 1261 | 22 | 155 | 6.6 | 0.9
4074A | M23018 | 2 | 739 | 358 | 1.08 | 35.9 | 1.34 | 8.3 | 0.84 | 54.2 | 27.1 | 1.53 | 628 | 371 | 490 | 138 | 2.33 | 1323 | 46 | 153 | 7.1 | 0.89
4074A | M23018 | 3 | 661 | 392 | 1.09 | 35.9 | 1.36 | 8.2 | 0.84 | 54.2 | 26.8 | 1.54 | 478 | 388 | 370 | 108 | 2 | 1131 | 16 | 156 | 6.8 | 0.9
4074B | M23018 | 1 | 620 | 116 | 1.01 | 38.4 | 1.27 | 10.2 | 0.76 | 57.2 | 31 | 1.46 | 90 | 267 | 84 | 6 | 0.13 | 1000 | 4 | 149 | 7.9 | 0.86
4074B | M23018 | 2 | 614 | 144 | 1 | 39.2 | 1.27 | 11.4 | 0.74 | 58.3 | 33 | 1.44 | 134 | 301 | 126 | 8 | 0.22 | 875 | 4 | 147 | 7.6 | 0.86
4074B | M23018 | 3 | 620 | 154 | 1.01 | 39.2 | 1.28 | 11.1 | 0.75 | 58.2 | 32.5 | 1.47 | 198 | 320 | 180 | 18 | 0.38 | 908 | 6 | 149 | 7.9 | 0.87
4075A | M23051 | 1 | 684 | 438 | 1.03 | 33.3 | 1.26 | 7.7 | 0.82 | 50.9 | 25.2 | 1.42 | 442 | 434 | 328 | 114 | 2.41 | 937 | 26 | 156 | 7.4 | 0.85
4075A | M23051 | 2 | 703 | 514 | 1.02 | 35.5 | 1.27 | 8.6 | 0.79 | 53.6 | 27.7 | 1.43 | 484 | 406 | 356 | 128 | 2.05 | 1031 | 16 | 152 | 7.2 | 0.85
4075A | M23051 | 3 | 679 | 410 | 1.02 | 35.1 | 1.26 | 8.5 | 0.79 | 53.3 | 27.4 | 1.41 | 350 | 415 | 274 | 76 | 1.74 | 975 | 8 | 155 | 7.6 | 0.85
4075B | M23051 | 1 | 622 | 114 | 0.99 | 37 | 1.23 | 10.1 | 0.77 | 53 | 28.7 | 1.42 | 110 | 343 | 98 | 12 | 0.23 | 713 | 8 | 158 | 7.7 | 0.85
4075B | M23051 | 2 | 591 | 110 | 0.98 | 34.7 | 1.23 | 9.8 | 0.78 | 51.4 | 27.9 | 1.4 | 120 | 331 | 104 | 16 | 0.24 | 608 | 6 | 158 | 7.1 | 0.85
4075B | M23051 | 3 | 621 | 142 | 0.97 | 38.7 | 1.22 | 11.5 | 0.73 | 57.1 | 32.8 | 1.4 | 170 | 314 | 152 | 18 | 0.31 | 838 | 8 | 156 | 7.4 | 0.84
4076A | M23052 | 1 | 703 | 360 | 1.06 | 32.8 | 1.28 | 6.9 | 0.85 | 49.6 | 23.5 | 1.45 | 638 | 419 | 486 | 152 | 2.98 | 1075 | 24 | 159 | 6.9 | 0.87
4076A | M23052 | 2 | 706 | 374 | 1.06 | 32.6 | 1.29 | 7.1 | 0.85 | 49.7 | 23.7 | 1.46 | 882 | 408 | 680 | 202 | 3.84 | 1163 | 40 | 157 | 7.3 | 0.86
4076A | M23052 | 3 | 670 | 456 | 1.07 | 31.6 | 1.29 | 6.4 | 0.87 | 48 | 22.1 | 1.46 | 648 | 441 | 476 | 172 | 3.08 | 1040 | 20 | 153 | 8.4 | 0.84
4076B | M23052 | 1 | 604 | 82 | 1.02 | 33.9 | 1.25 | 7.9 | 0.82 | 49 | 24.1 | 1.42 | 254 | 338 | 228 | 26 | 0.55 | 575 | 4 | 158 | 7.1 | 0.85
4076B | M23052 | 2 | 626 | 88 | 1.03 | 32.9 | 1.25 | 7.5 | 0.83 | 49 | 23.8 | 1.43 | 112 | 284 | 108 | 4 | 0.17 |  | 0 | 157 | 7.3 | 0.85
4076B | M23052 | 3 | 586 | 76 | 1.03 | 34 | 1.26 | 7.8 | 0.83 | 49.9 | 24.5 | 1.44 | 188 | 330 | 162 | 26 | 0.39 | 775 | 4 | 159 | 7.9 | 0.84
4077A | M23053 | 1 | 720 | 556 | 1.06 | 34.7 | 1.32 | 8.4 | 0.81 | 54.6 | 28 | 1.47 | 828 | 387 | 650 | 178 | 3.17 | 1175 | 38 | 149 | 7.2 | 0.86
4077A | M23053 | 2 | 683 | 536 | 1.07 | 35 | 1.32 | 7.9 | 0.83 | 54 | 27 | 1.5 | 718 | 399 | 552 | 166 | 3.36 | 938 | 30 | 149 | 7.2 | 0.86
4077A | M23053 | 3 | 686 | 576 | 1.07 | 35.7 | 1.33 | 8.4 | 0.81 | 56 | 28.6 | 1.49 | 676 | 404 | 522 | 154 | 2.69 | 1085 | 30 | 147 | 7.9 | 0.85
4077B | M23053 | 1 | 640 | 196 | 1.04 | 36.6 | 1.3 | 9.1 | 0.81 | 54.2 | 28.1 | 1.49 | 296 | 319 | 274 | 22 | 0.54 | 1039 | 14 | 150 | 6.9 | 0.86
4077B | M23053 | 2 | 648 | 160 | 1.03 | 36.8 | 1.29 | 9.5 | 0.79 | 54.2 | 28.5 | 1.47 | 160 | 294 | 148 | 12 | 0.25 | 658 | 6 | 149 | 7.2 | 0.86
4077B | M23053 | 3 | 640 | 160 | 1 | 37.4 | 1.26 | 10.7 | 0.76 | 55.8 | 31.3 | 1.45 | 160 | 372 | 134 | 26 | 0.44 | 592 | 6 | 147 | 8.4 | 0.84
4078A | M23019 | 1 | 694 | 598 | 1.05 | 37.2 | 1.31 | 9.6 | 0.79 | 56.8 | 30.4 | 1.5 | 832 | 377 | 654 | 178 | 2.94 | 1555 | 10 | 145 | 7.9 | 0.86
4078A | M23019 | 2 | 698 | 638 | 1.04 | 36.7 | 1.3 | 9.4 | 0.79 | 56.2 | 29.9 | 1.49 | 926 | 402 | 710 | 216 | 4.07 | 1162 | 30 | 142 | 8 | 0.85
4078A | M23019 | 3 | 705 | 526 | 1.08 | 36.9 | 1.35 | 8.7 | 0.81 | 56.8 | 29.1 | 1.52 | 994 | 389 | 756 | 238 | 3.84 | 1138 | 40 | 145 | 8.2 | 0.85
4078B | M23019 | 1 | 630 | 166 | 1.01 | 36.7 | 1.26 | 9.5 | 0.78 | 53.8 | 28.3 | 1.45 | 196 | 317 | 182 | 14 | 0.37 | 1005 | 20 | 148 | 7.3 | 0.87
4078B | M23019 | 2 | 615 | 116 | 1.01 | 38 | 1.27 | 10.4 | 0.76 | 56.6 | 31 | 1.46 | 186 | 335 | 164 | 22 | 0.47 |  | 0 | 148 | 8.7 | 0.86
4078B | M23019 | 3 | 601 | 130 | 0.99 | 37.7 | 1.24 | 10.7 | 0.75 | 56.5 | 31.6 | 1.43 | 198 | 333 | 176 | 22 | 0.41 | 738 | 8 | 149 | 7.9 | 0.86
4079A | M23054 | 1 | 668 | 384 | 1.09 | 34.3 | 1.33 | 7.4 | 0.85 | 52.5 | 25.3 | 1.52 | 586 | 420 | 444 | 142 | 3.04 | 900 | 20 | 152 | 7.2 | 0.86
4079A | M23054 | 2 | 694 | 426 | 1.08 | 33 | 1.32 | 6.9 | 0.87 | 49.6 | 23.1 | 1.5 | 608 | 468 | 434 | 174 | 3.81 | 1220 | 22 | 157 | 7.5 | 0.87
4079A | M23054 | 3 | 700 | 362 | 1.07 | 32.8 | 1.3 | 6.6 | 0.86 | 49.1 | 22.6 | 1.49 | 556 | 447 | 400 | 156 | 3.41 | 1395 | 20 | 159 | 7.4 | 0.86
4079B | M23054 | 1 | 597 | 124 | 1.03 | 35.8 | 1.27 | 8.9 | 0.81 | 52.3 | 27.1 | 1.45 | 264 | 320 | 234 | 30 | 0.49 | 638 | 16 | 158 | 7.5 | 0.86
4079B | M23054 | 2 | 593 | 114 | 1.04 | 35.7 | 1.28 | 8.4 | 0.82 | 51.5 | 25.5 | 1.46 | 152 | 300 | 138 | 14 | 0.26 |  | 0 | 158 | 6.5 | 0.87
4079B | M23054 | 3 | 624 | 152 | 1.03 | 35.3 | 1.28 | 8.6 | 0.81 | 52.5 | 26.7 | 1.47 | 190 | 343 | 164 | 26 | 0.43 | 700 | 4 | 157 | 7 | 0.86
4080A | M23055 | 1 | 644 | 376 | 1.04 | 31.3 | 1.24 | 6.3 | 0.86 | 46.4 | 21.1 | 1.39 | 666 | 404 | 490 | 176 | 2.82 | 1108 | 12 | 154 | 7.2 | 0.85
4080A | M23055 | 2 | 696 | 352 | 1.07 | 30.1 | 1.26 | 5.1 | 0.9 | 43.6 | 17.7 | 1.42 | 706 | 415 | 554 | 152 | 3.82 | 1030 | 22 | 152 | 7.9 | 0.84
4080A | M23055 | 3 | 697 | 452 | 1.04 | 30.3 | 1.24 | 5.8 | 0.87 | 44.7 | 19.5 | 1.4 | 874 | 397 | 680 | 194 | 3.41 | 1057 | 22 | 152 | 8.6 | 0.83
4080B | M23055 | 1 | 607 | 108 | 0.98 | 34.4 | 1.21 | 8.7 | 0.79 | 49.8 | 25.7 | 1.37 | 192 | 359 | 158 | 34 | 0.48 | 975 | 4 | 154 | 8.9 | 0.82
4080B | M23055 | 2 | 632 | 148 | 1 | 33.8 | 1.22 | 8.3 | 0.8 | 49.6 | 25.2 | 1.37 | 242 | 324 | 210 | 32 | 0.49 | 735 | 10 | 154 | 7.5 | 0.83
4080B | M23055 | 3 | 578 | 130 | 1 | 34.5 | 1.23 | 9 | 0.8 | 49.9 | 26.2 | 1.39 | 298 | 309 | 270 | 28 | 0.55 | 725 | 6 | 152 | 7.7 | 0.82
4089A | M23056 | 1 | 730 | 360 | 0.99 | 32.9 | 1.2 | 7.9 | 0.8 | 49.2 | 24.8 | 1.35 | 356 | 426 | 276 | 80 | 2.25 | 1263 | 32 | 172 | 7.6 | 0.85
4089A | M23056 | 2 | 655 | 342 | 1 | 31.6 | 1.21 | 7.4 | 0.82 | 47.4 | 23.3 | 1.36 | 288 | 407 | 228 | 60 | 1.43 | 936 | 18 | 174 | 7.1 | 0.86
4089A | M23056 | 3 | 680 | 400 | 1 | 32.9 | 1.2 | 7.8 | 0.8 | 49.5 | 24.8 | 1.37 | 314 | 367 | 256 | 58 | 1.16 | 1005 | 40 | 170 | 7.8 | 0.85
4089B | M23056 | 1 | 613 | 58 | 0.96 | 34.4 | 1.18 | 9.2 | 0.76 | 50.2 | 26.7 | 1.33 | 50 | 344 | 46 | 4 | 0.11 | 925 | 6 | 169 | 7.2 | 0.84
4089B | M23056 | 2 | 613 | 96 | 0.94 | 35 | 1.16 | 10.2 | 0.75 | 50.4 | 28.2 | 1.33 | 132 | 337 | 114 | 18 | 0.27 | 825 | 8 | 174 | 6 | 0.86
4089B | M23056 | 3 | 621 | 94 | 0.95 | 34.8 | 1.17 | 9.6 | 0.77 | 49.5 | 26.6 | 1.34 | 94 | 325 | 86 | 8 | 0.18 | 850 | 8 | 174 | 6.9 | 0.86
4090A | M23006 | 1 | 703 | 624 | 1.03 | 36.4 | 1.29 | 9 | 0.79 | 55.7 | 29 | 1.48 | 1218 | 300 | 1070 | 148 | 3.03 | 1465 | 30 | 150 | 7.3 | 0.87
4090A | M23006 | 2 | 677 | 612 | 1.03 | 37.5 | 1.3 | 9.5 | 0.78 | 56.6 | 29.9 | 1.49 | 904 | 315 | 786 | 118 | 3 | 1167 | 24 | 143 | 7.4 | 0.86
4090A | M23006 | 3 | 680 | 566 | 1.04 | 37.8 | 1.31 | 9.2 | 0.79 | 57.2 | 29.8 | 1.51 | 852 | 294 | 740 | 112 | 1.98 | 1198 | 22 | 146 | 7.3 | 0.87
4090B | M23006 | 1 | 604 | 128 | 1.04 | 36.8 | 1.29 | 8.9 | 0.8 | 53.7 | 27.4 | 1.49 | 204 | 263 | 190 | 14 | 0.3 | 625 | 4 | 150 | 7 | 0.87
4090B | M23006 | 2 | 592 | 150 | 1 | 37.3 | 1.26 | 9.9 | 0.76 | 56.4 | 30.5 | 1.45 | 236 | 281 | 212 | 24 | 0.36 | 775 | 6 | 149 | 7.2 | 0.86
4090B | M23006 | 3 | 663 | 130 | 1.04 | 36.6 | 1.3 | 9 | 0.81 | 53.7 | 27.6 | 1.49 | 218 | 274 | 198 | 20 | 0.36 | 975 | 6 | 150 | 6.3 | 0.88
4091A | M23057 | 1 | 681 | 360 | 1.01 | 33.5 | 1.22 | 7.8 | 0.81 | 49.9 | 24.9 | 1.39 | 450 | 397 | 358 | 92 | 1.8 | 1025 | 30 | 147 | 6.9 | 0.85
4091A | M23057 | 2 | 688 | 390 | 1.02 | 32.5 | 1.22 | 6.8 | 0.82 | 48.9 | 23.2 | 1.39 | 614 | 395 | 482 | 132 | 2.83 | 1048 | 22 | 149 | 7.9 | 0.85
4091A | M23057 | 3 | 686 | 400 | 1.03 | 32.1 | 1.24 | 6.5 | 0.84 | 48.3 | 22.3 | 1.4 | 526 | 410 | 398 | 128 | 2.4 | 1020 | 40 | 149 | 7.8 | 0.85
4091B | M23057 | 1 | 693 | 114 | 1 | 33.4 | 1.21 | 7.7 | 0.81 | 47.9 | 23.3 | 1.37 | 182 | 316 | 164 | 18 | 0.35 | 813 | 24 | 160 | 6.3 | 0.88
4091B | M23057 | 2 | 695 | 122 | 0.98 | 35.3 | 1.2 | 9.4 | 0.76 | 52.5 | 28.3 | 1.37 | 160 | 334 | 140 | 20 | 0.32 | 1061 | 22 | 156 | 7.7 | 0.85
4091B | M23057 | 3 | 643 | 72 | 0.99 | 34.1 | 1.2 | 8.5 | 0.79 | 50.3 | 26 | 1.37 | 144 | 330 | 128 | 16 | 0.28 | 855 | 10 | 156 | 7.1 | 0.86
4092A | M23058 | 1 | 646 | 438 | 1.07 | 32.9 | 1.3 | 6.9 | 0.86 | 49.1 | 22.9 | 1.48 | 820 | 400 | 622 | 198 | 3.11 | 894 | 16 | 151 | 7.2 | 0.87
4092A | M23058 | 2 | 703 | 446 | 1.05 | 34.4 | 1.29 | 7.6 | 0.83 | 51.2 | 24.8 | 1.46 | 986 | 423 | 698 | 288 | 4.51 | 1016 | 22 | 151 | 6.7 | 0.87
4092A | M23058 | 3 | 695 | 490 | 1.06 | 33.7 | 1.29 | 7.4 | 0.84 | 51.7 | 25.1 | 1.47 | 764 | 404 | 584 | 180 | 3.2 | 1138 | 38 | 150 | 7.3 | 0.86
4092B | M23058 | 1 | 625 | 90 | 1.04 | 35.8 | 1.29 | 8.9 | 0.81 | 53 | 27.3 | 1.46 | 220 | 305 | 200 | 20 | 0.39 | 758 | 6 | 148 | 7.3 | 0.86
4092B | M23058 | 2 | 612 | 118 | 1.04 | 34.8 | 1.28 | 8.1 | 0.82 | 51.3 | 25.5 | 1.46 | 226 | 303 | 202 | 24 | 0.41 | 742 | 6 | 152 | 6.8 | 0.87
4092B | M23058 | 3 | 597 | 96 | 1.04 | 35.1 | 1.27 | 7.3 | 0.83 | 50.4 | 23.6 | 1.45 | 160 | 295 | 146 | 14 | 0.27 | 775 | 6 | 149 | 8.2 | 0.86
4093A | M23059 | 1 | 697 | 412 | 0.98 | 34.4 | 1.21 | 8.9 | 0.77 | 52.7 | 28 | 1.36 | 598 | 403 | 460 | 138 | 2.55 | 1060 | 40 | 168 | 6.7 | 0.85
4093A | M23059 | 2 | 653 | 338 | 1 | 32.6 | 1.22 | 7.5 | 0.81 | 48.5 | 23.8 | 1.39 | 676 | 381 | 524 | 152 | 2.83 | 908 | 18 | 170 | 7.8 | 0.86
4093A | M23059 | 3 | 662 | 368 | 1.01 | 32.1 | 1.22 | 7.4 | 0.82 | 48.2 | 23.5 | 1.39 | 296 | 473 | 208 | 88 | 1.76 | 818 | 14 | 168 | 7.6 | 0.86
4093B | M23059 | 1 | 575 | 90 | 0.95 | 37 | 1.18 | 11.6 | 0.74 | 54.3 | 31.9 | 1.34 | 178 | 341 | 156 | 22 | 0.4 | 642 | 6 | 169 | 6.8 | 0.84
4093B | M23059 | 2 | 623 | 66 | 0.97 | 34.7 | 1.19 | 9.2 | 0.77 | 49.8 | 26.4 | 1.34 | 68 | 317 | 60 | 8 | 0.13 | 1100 | 4 | 168 | 7 | 0.85
4093B | M23059 | 3 | 658 | 86 | 0.96 | 33.8 | 1.18 | 9.5 | 0.77 | 49.5 | 26.8 | 1.34 | 128 | 311 | 124 | 4 | 0.22 | 908 | 6 | 168 | 6.9 | 0.85
4094A | M23060 | 1 | 720 | 578 | 1.04 | 34.4 | 1.28 | 8.1 | 0.81 | 53.3 | 27 | 1.46 | 982 | 360 | 784 | 198 | 3.58 | 970 | 56 | 149 | 8.3 | 0.84
4094A | M23060 | 2 | 714 | 578 | 1.05 | 34.9 | 1.29 | 8.3 | 0.82 | 53 | 27 | 1.44 | 896 | 409 | 656 | 240 | 3.85 | 1112 | 30 | 148 | 8.3 | 0.84
4094A | M23060 | 3 | 711 | 492 | 1.04 | 34.8 | 1.29 | 8.9 | 0.8 | 54.4 | 28.8 | 1.46 | 1158 | 367 | 924 | 234 | 4.22 | 1104 | 42 | 150 | 7.8 | 0.85
4094B | M23060 | 1 | 658 | 132 | 1.03 | 36 | 1.28 | 8.8 | 0.81 | 51.1 | 26 | 1.45 | 452 | 328 | 406 | 46 | 0.93 | 1032 | 14 | 151 | 7.2 | 0.85
4094B | M23060 | 2 | 650 | 156 | 1.02 | 34.9 | 1.27 | 8.5 | 0.81 | 51.5 | 25.9 | 1.44 | 382 | 320 | 342 | 40 | 0.71 | 831 | 16 | 153 | 7 | 0.86
4094B | M23060 | 3 | 639 | 146 | 1.02 | 35.6 | 1.27 | 8.9 | 0.81 | 51.6 | 26.4 | 1.44 | 294 | 323 | 272 | 22 | 0.55 | 1100 | 8 | 151 | 7.6 | 0.85
4095A | M23061 | 1 | 707 | 564 | 1.03 | 34.8 | 1.27 | 7.9 | 0.81 | 51.9 | 25.6 | 1.43 | 1176 | 405 | 930 | 246 | 5.08 | 1127 | 56 | 143 | 8.3 | 0.84
4095A | M23061 | 2 | 723 | 500 | 1.05 | 34.3 | 1.28 | 7.8 | 0.84 | 50.5 | 24.7 | 1.45 | 862 | 366 | 688 | 174 | 3.28 | 1143 | 34 | 145 | 7.8 | 0.85
4095A | M23061 | 3 | 659 | 560 | 1.04 | 34.6 | 1.27 | 7.7 | 0.83 | 50.3 | 24.4 | 1.44 | 802 | 375 | 638 | 164 | 2.75 | 916 | 32 | 144 | 8 | 0.84
4095B | M23061 | 1 | 620 | 102 | 0.98 | 36.2 | 1.21 | 9.9 | 0.78 | 51.2 | 27.6 | 1.39 | 98 | 326 | 88 | 10 | 0.19 | 1175 | 2 | 145 | 8.2 | 0.83
4095B | M23061 | 2 | 629 | 94 | 0.97 | 38 | 1.21 | 10.6 | 0.75 | 54.1 | 29.9 | 1.4 | 182 | 312 | 166 | 16 | 0.33 | 600 | 8 | 147 | 8.3 | 0.83
4095B | M23061 | 3 | 605 | 106 | 1 | 36.7 | 1.25 | 9.7 | 0.78 | 53.2 | 28.4 | 1.42 | 142 | 297 | 134 | 8 | 0.23 | 875 | 4 | 142 | 8.5 | 0.82
4096A | M23062 | 1 | 700 | 428 | 1.05 | 33.2 | 1.26 | 6.9 | 0.84 | 49.9 | 23.5 | 1.43 | 1128 | 415 | 860 | 268 | 5.2 | 946 | 28 | 147 | 8.1 | 0.84
4096A | M23062 | 2 | 692 | 458 | 1.04 | 33.5 | 1.26 | 7.2 | 0.83 | 50 | 24 | 1.44 | 1134 | 453 | 816 | 318 | 6.78 | 1022 | 36 | 148 | 8.5 | 0.84
4096A | M23062 | 3 | 683 | 470 | 1.04 | 33.3 | 1.26 | 7.1 | 0.83 | 50.4 | 24.1 | 1.43 | 800 | 454 | 586 | 214 | 4.26 | 1012 | 46 | 150 | 7.8 | 0.84
4096B | M23062 | 1 | 604 | 96 | 1.01 | 34.9 | 1.24 | 8.5 | 0.8 | 51.4 | 26.2 | 1.4 | 138 | 285 | 130 | 8 | 0.21 | 1175 | 2 | 149 | 7.9 | 0.83
4096B | M23062 | 2 | 586 | 66 | 1.02 | 34 | 1.24 | 8.1 | 0.81 | 50.6 | 25.5 | 1.42 | 76 | 254 | 74 | 2 | 0.09 |  | 0 | 147 | 7.8 | 0.83
4096B | M23062 | 3 | 625 | 94 | 1.02 | 34.5 | 1.25 | 7.9 | 0.81 | 50.6 | 24.9 | 1.42 | 148 | 316 | 134 | 14 | 0.28 | 1000 | 4 | 150 | 8.5 | 0.83
4105A | M23063 | 1 | 685 | 524 | 0.98 | 35.3 | 1.23 | 9.5 | 0.77 | 52.6 | 28.3 | 1.38 | 430 | 440 | 316 | 114 | 2.13 | 1025 | 22 | 155 | 7.4 | 0.86
4105A | M23063 | 2 | 686 | 510 | 1.01 | 36.2 | 1.26 | 9.4 | 0.78 | 53.4 | 28 | 1.43 | 380 | 446 | 284 | 96 | 2.52 | 988 | 16 | 154 | 7 | 0.86
4105A | M23063 | 3 | 663 | 496 | 1.01 | 35.4 | 1.24 | 9.1 | 0.79 | 52.7 | 27.7 | 1.42 | 536 | 400 | 406 | 130 | 2.38 | 1045 | 20 | 153 | 8 | 0.85
4105B | M23063 | 1 | 641 | 126 | 0.98 | 36.7 | 1.23 | 9.7 | 0.77 | 52.2 | 27.8 | 1.4 | 78 | 276 | 72 | 6 | 0.11 | 725 | 10 | 152 | 7.9 | 0.84
4105B | M23063 | 2 | 610 | 110 | 0.97 | 36.7 | 1.22 | 10.9 | 0.76 | 52.8 | 29.9 | 1.38 | 78 | 340 | 70 | 8 | 0.17 | 975 | 8 | 150 | 7.7 | 0.83
4105B | M23063 | 3 | 618 | 120 | 0.98 | 36.7 | 1.22 | 10.3 | 0.76 | 53.9 | 29.7 | 1.4 | 100 | 309 | 90 | 10 | 0.17 | 725 | 10 | 149 | 8.4 | 0.82
4106A | M23064 | 1 | 699 | 336 | 1.02 | 33.3 | 1.24 | 7.4 | 0.82 | 50.2 | 24.4 | 1.41 | 478 | 370 | 386 | 92 | 1.86 | 1298 | 22 | 158 | 6.9 | 0.86
4106A | M23064 | 2 | 658 | 348 | 1.02 | 33.2 | 1.23 | 6.9 | 0.82 | 49.4 | 23.3 | 1.41 | 794 | 418 | 576 | 218 | 3.48 | 997 | 32 | 159 | 7.6 | 0.86
4106A | M23064 | 3 | 684 | 384 | 1.02 | 32 | 1.22 | 6.3 | 0.83 | 47.8 | 21.8 | 1.38 | 788 | 376 | 606 | 182 | 2.78 | 981 | 16 | 159 | 7.4 | 0.86
4106B | M23064 | 1 | 620 | 56 | 1 | 33.1 | 1.21 | 7.4 | 0.81 | 48.3 | 23.5 | 1.38 | 78 | 309 | 74 | 4 | 0.14 |  | 0 | 161 | 7.1 | 0.86
4106B | M23064 | 2 | 622 | 66 | 0.99 | 32.9 | 1.19 | 7.5 | 0.8 | 48 | 23.5 | 1.36 | 64 | 312 | 58 | 6 | 0.15 | 975 | 2 | 162 | 7.9 | 0.85
4106B | M23064 | 3 | 613 | 84 | 0.99 | 32.6 | 1.2 | 7.2 | 0.81 | 47.6 | 22.9 | 1.36 | 80 | 320 | 74 | 6 | 0.15 | 838 | 8 | 162 | 7 | 0.86
4107A | M23065 | 1 | 670 | 496 | 1.01 | 37.1 | 1.26 | 10.4 | 0.77 | 55.8 | 30.9 | 1.45 | 378 | 399 | 300 | 78 | 1.52 | 900 | 12 | 148 | 7.8 | 0.85
4107A | M23065 | 2 | 721 | 552 | 1.02 | 37.2 | 1.27 | 9.7 | 0.78 | 55.3 | 29.5 | 1.46 | 776 | 390 | 612 | 164 | 3.22 | 1122 | 30 | 147 | 7.9 | 0.85
4107A | M23065 | 3 | 707 | 570 | 1.02 | 36.5 | 1.28 | 9.1 | 0.79 | 55.2 | 28.9 | 1.46 | 704 | 378 | 540 | 164 | 2.47 | 1119 | 18 | 149 | 7.5 | 0.86
4107B | M23065 | 1 | 583 | 140 | 0.97 | 38.8 | 1.22 | 11 | 0.74 | 55.9 | 31.2 | 1.42 | 64 | 278 | 60 | 4 | 0.09 | 625 | 2 | 145 | 7 | 0.84
4107B | M23065 | 2 | 608 | 118 | 0.98 | 38.5 | 1.24 | 10.7 | 0.75 | 55.4 | 30.5 | 1.43 | 48 | 291 | 46 | 2 | 0.08 | 808 | 6 | 146 | 7.5 | 0.85
4107B | M23065 | 3 | 614 | 126 | 0.98 | 38.7 | 1.25 | 11.1 | 0.75 | 55.7 | 31.1 | 1.44 | 72 | 323 | 62 | 10 | 0.15 | 858 | 6 | 147 | 7.4 | 0.84
4108A | M23066 | 1 | 715 | 442 | 1.02 | 34.9 | 1.26 | 8.4 | 0.81 | 51.9 | 26.4 | 1.43 | 840 | 403 | 642 | 198 | 3.66 | 1146 | 28 | 139 | 7.8 | 0.83
4108A | M23066 | 2 | 679 | 490 | 1.02 | 35 | 1.26 | 7.9 | 0.8 | 52.1 | 25.7 | 1.43 | 840 | 424 | 622 | 218 | 4.02 | 1060 | 20 | 137 | 7.8 | 0.82
4108A | M23066 | 3 | 697 | 580 | 1 | 35 | 1.23 | 8.7 | 0.79 | 52.1 | 26.9 | 1.4 | 1154 | 410 | 874 | 280 | 5.03 | 1046 | 28 | 137 | 7.8 | 0.83
4108B | M23066 | 1 | 575 | 124 | 0.99 | 35.8 | 1.23 | 9.4 | 0.78 | 51.5 | 27.2 | 1.4 | 118 | 303 | 110 | 8 | 0.23 |  | 0 | 139 | 8.8 | 0.82
4108B | M23066 | 2 | 628 | 146 | 1.01 | 34.9 | 1.24 | 7.9 | 0.82 | 49.2 | 23.7 | 1.44 | 134 | 308 | 116 | 18 | 0.24 | 1575 | 2 | 143 | 8.2 | 0.83
4108B | M23066 | 3 | 595 | 98 | 0.97 | 37.6 | 1.21 | 10.4 | 0.74 | 55 | 30.4 | 1.38 | 90 | 263 | 88 | 2 | 0.11 | 675 | 2 | 138 | 8 | 0.82
4109A | M23067 | 1 | 720 | 558 | 0.98 | 37.2 | 1.23 | 10.3 | 0.75 | 56 | 31.1 | 1.39 | 1142 | 410 | 856 | 286 | 4.79 | 1095 | 30 | 139 | 8.4 | 0.82
4109A | M23067 | 2 | 676 | 592 | 1.02 | 35.2 | 1.25 | 8.2 | 0.8 | 52.1 | 26.2 | 1.43 | 900 | 371 | 742 | 158 | 3.31 | 965 | 20 | 139 | 8.6 | 0.83
4109A | M23067 | 3 | 685 | 578 | 1.01 | 37.2 | 1.23 | 9.3 | 0.78 | 54.1 | 28.5 | 1.42 | 984 | 436 | 710 | 274 | 4.89 | 1108 | 18 | 140 | 8 | 0.83
4109B | M23067 | 1 | 637 | 120 | 0.99 | 37.2 | 1.23 | 10.1 | 0.77 | 53.9 | 29.3 | 1.41 | 130 | 294 | 124 | 6 | 0.22 | 1050 | 4 | 144 | 8.1 | 0.84
4109B | M23067 | 2 | 647 | 130 | 1 | 35.2 | 1.24 | 8.7 | 0.79 | 50.6 | 25.7 | 1.41 | 124 | 302 | 114 | 10 | 0.21 | 850 | 4 | 142 | 8.5 | 0.84
4109B | M23067 | 3 | 622 | 110 | 1 | 35 | 1.24 | 9 | 0.8 | 49.9 | 25.8 | 1.4 | 96 | 288 | 88 | 8 | 0.17 | 825 | 4 | 141 | 8.3 | 0.83
4110A | M23068 | 1 | 673 | 398 | 1.04 | 34 | 1.29 | 7.5 | 0.82 | 52.1 | 25.5 | 1.45 | 602 | 406 | 458 | 144 | 2.55 | 1225 | 6 | 153 | 7.9 | 0.85
4110A | M23068 | 2 | 673 | 444 | 1.04 | 34.4 | 1.29 | 7.8 | 0.82 | 52.5 | 25.9 | 1.47 | 852 | 416 | 646 | 206 | 3.79 | 916 | 22 | 147 | 8.9 | 0.82
4110A | M23068 | 3 | 703 | 416 | 1.06 | 34 | 1.29 | 7.1 | 0.83 | 51.5 | 24.4 | 1.47 | 460 | 413 | 364 | 96 | 2.4 | 1149 | 34 | 152 | 8.3 | 0.83
4110B | M23068 | 1 | 590 | 46 | 1.02 | 34.7 | 1.25 | 8.3 | 0.81 | 50.3 | 25.3 | 1.43 | 42 | 373 | 34 | 8 | 0.11 |  | 0 | 153 | 7.9 | 0.83
4110B | M23068 | 2 | 615 | 134 | 1 | 36.1 | 1.24 | 9.7 | 0.77 | 54.5 | 29.6 | 1.42 | 84 | 327 | 80 | 4 | 0.15 | 750 | 4 | 151 | 8.1 | 0.81
4110B | M23068 | 3 | 574 | 70 | 1.01 | 35.7 | 1.25 | 9 | 0.79 | 52.7 | 27.3 | 1.44 | 118 | 340 | 106 | 12 | 0.25 | 875 | 2 | 152 | 8.2 | 0.82
4111A | M23069 | 1 | 676 | 300 | 1.01 | 31.3 | 1.21 | 6.9 | 0.82 | 47.8 | 23.1 | 1.37 | 544 | 421 | 408 | 136 | 2.73 | 913 | 16 | 164 | 7.2 | 0.87
4111A | M23069 | 2 | 697 | 380 | 1.01 | 32.3 | 1.21 | 7 | 0.82 | 48.9 | 23.6 | 1.37 | 558 | 455 | 388 | 170 | 3.5 | 1128 | 40 | 164 | 6.3 | 0.87
4111A | M23069 | 3 | 700 | 310 | 1.01 | 32.5 | 1.21 | 6.4 | 0.82 | 47.9 | 21.9 | 1.38 | 426 | 435 | 308 | 118 | 2.24 | 1217 | 24 | 165 | 7.4 | 0.86
4111B | M23069 | 1 | 620 | 62 | 0.99 | 34.2 | 1.2 | 8.2 | 0.8 | 49.5 | 24.9 | 1.36 | 92 | 289 | 82 | 10 | 0.15 | 1450 | 4 | 162 | 7.5 | 0.85
4111B | M23069 | 2 | 619 | 62 | 0.99 | 34.6 | 1.2 | 8.4 | 0.8 | 49.1 | 24.9 | 1.36 | 74 | 318 | 66 | 8 | 0.14 |  | 0 | 162 | 7.4 | 0.85
4111B | M23069 | 3 | 657 | 72 | 0.99 | 32.7 | 1.2 | 7.2 | 0.82 | 47 | 22.2 | 1.38 | 40 | 304 | 38 | 2 | 0.07 | 825 | 4 | 163 | 7.7 | 0.85
4112A | M23070 | 1 | 680 | 398 | 0.96 | 35.1 | 1.18 | 9.7 | 0.74 | 53.8 | 29.7 | 1.34 | 404 | 431 | 294 | 110 | 1.94 | 1072 | 34 | 166 | 6.4 | 0.85
4112A | M23070 | 2 | 697 | 398 | 0.96 | 35 | 1.18 | 9.7 | 0.75 | 53.3 | 29.4 | 1.34 | 500 | 440 | 364 | 136 | 2.73 | 1121 | 28 | 165 | 7.7 | 0.84
4112A | M23070 | 3 | 696 | 432 | 0.97 | 34.5 | 1.2 | 9 | 0.77 | 51.6 | 27.5 | 1.36 | 580 | 400 | 444 | 136 | 2.46 | 1313 | 16 | 166 | 8.2 | 0.84
4112B | M23070 | 1 | 609 | 92 | 0.94 | 36.2 | 1.16 | 10.5 | 0.74 | 52 | 29.1 | 1.33 | 38 | 284 | 36 | 2 | 0.06 | 725 | 2 | 167 | 7.9 | 0.84
4112B | M23070 | 2 | 585 | 90 | 0.93 | 35.4 | 1.16 | 10.7 | 0.74 | 51.9 | 29.6 | 1.32 | 84 | 287 | 80 | 4 | 0.13 | 775 | 2 | 165 | 8.1 | 0.83
4112B | M23070 | 3 | 603 | 64 | 0.95 | 35 | 1.17 | 9.5 | 0.76 | 50.4 | 27.2 | 1.34 | 56 | 291 | 48 | 8 | 0.1 |  | 0 | 170 | 6.8 | 0.85
4121A | M23007 | 1 | 671 | 678 | 1.04 | 37.6 | 1.31 | 9.7 | 0.78 | 57.3 | 30.5 | 1.51 | 1302 | 259 | 1160 | 142 | 3.82 | 1113 | 50 | 147 | 7.3 | 0.85
4121A | M23007 | 2 | 688 | 532 | 1.06 | 36.6 | 1.31 | 8.7 | 0.82 | 54.4 | 27.6 | 1.51 | 994 | 318 | 846 | 148 | 3.79 | 1135 | 20 | 147 | 8.1 | 0.85
4121A | M23007 | 3 | 695 | 566 | 1.07 | 36.1 | 1.35 | 8.3 | 0.83 | 54.4 | 27 | 1.53 | 900 | 337 | 750 | 150 | 3.33 | 1143 | 50 | 150 | 7.3 | 0.87
4121B | M23007 | 1 | 652 | 136 | 1.02 | 37.7 | 1.28 | 9.9 | 0.78 | 55.1 | 29.5 | 1.46 | 238 | 244 | 218 | 20 | 0.31 | 750 | 8 | 152 | 7 | 0.86
4121B | M23007 | 2 | 604 | 126 | 1.02 | 37.3 | 1.28 | 9.3 | 0.79 | 53.8 | 27.8 | 1.47 | 208 | 214 | 196 | 12 | 0.22 | 608 | 6 | 153 | 7 | 0.86
4121B | M23007 | 3 | 647 | 174 | 1.03 | 38.1 | 1.3 | 9.8 | 0.78 | 56 | 29.7 | 1.49 | 234 | 283 | 216 | 18 | 0.42 | 1325 | 8 | 154 | 6.9 | 0.87
4122A | M23071 | 1 | 716 | 308 | 1.07 | 30.6 | 1.29 | 5.5 | 0.88 | 46 | 19.7 | 1.46 | 860 | 372 | 696 | 164 | 3.3 | 1119 | 36 | 160 | 7.5 | 0.86
4122A | M23071 | 2 | 697 | 376 | 1.07 | 32.4 | 1.29 | 6.2 | 0.86 | 49.3 | 22.2 | 1.46 | 906 | 397 | 684 | 222 | 3.38 | 938 | 54 | 161 | 6.6 | 0.87
4122A | M23071 | 3 | 691 | 294 | 1.04 | 32.5 | 1.27 | 7.3 | 0.84 | 48.7 | 23.5 | 1.42 | 938 | 442 | 692 | 246 | 5.17 | 897 | 46 | 163 | 6.8 | 0.88
4122B | M23071 | 1 | 593 | 68 | 1.05 | 33.2 | 1.26 | 6.6 | 0.86 | 47.3 | 21.3 | 1.44 | 102 | 342 | 98 | 4 | 0.2 | 775 | 2 | 159 | 7.5 | 0.85
4122B | M23071 | 2 | 567 | 64 | 1.01 | 33.2 | 1.23 | 7.5 | 0.82 | 48.5 | 23.6 | 1.41 | 44 | 283 | 44 | 0 | 0.06 |  | 0 | 159 | 7.1 | 0.85
4122B | M23071 | 3 | 562 | 68 | 1.04 | 32.7 | 1.26 | 7 | 0.85 | 47.1 | 22.1 | 1.43 | 74 | 337 | 70 | 4 | 0.17 |  | 0 | 156 | 7.8 | 0.84
4123A | M23072 | 1 | 739 | 408 | 1.09 | 33 | 1.33 | 6.3 | 0.87 | 50 | 22.4 | 1.51 | 604 | 376 | 474 | 130 | 2.22 | 1413 | 32 | 149 | 7.1 | 0.87
4123A | M23072 | 2 | 680 | 428 | 1.07 | 34.4 | 1.32 | 7.2 | 0.85 | 50.9 | 23.9 | 1.49 | 656 | 406 | 498 | 158 | 2.77 | 1097 | 18 | 148 | 6.9 | 0.86
4123A | M23072 | 3 | 717 | 436 | 1.07 | 34.7 | 1.32 | 7.2 | 0.84 | 52.5 | 24.9 | 1.5 | 648 | 427 | 498 | 150 | 3.47 | 1179 | 26 | 145 | 8.1 | 0.86
4123B | M23072 | 1 | 626 | 76 | 1.04 | 35.9 | 1.29 | 8.3 | 0.82 | 51.9 | 25.6 | 1.48 | 96 | 288 | 84 | 12 | 0.16 | 965 | 10 | 150 | 7.2 | 0.86
4123B | M23072 | 2 | 596 | 58 | 1.05 | 34.5 | 1.3 | 7.3 | 0.84 | 50 | 23.3 | 1.49 | 104 | 318 | 92 | 12 | 0.21 | 625 | 2 | 149 | 8.2 | 0.85
4123B | M23072 | 3 | 587 | 74 | 1.03 | 35.9 | 1.28 | 9 | 0.81 | 52.4 | 27.1 | 1.46 | 156 | 308 | 144 | 12 | 0.3 | 758 | 6 | 147 | 8.3 | 0.85
4124A | M23073 | 1 | 688 | 420 | 1.05 | 33.5 | 1.26 | 6.5 | 0.85 | 48.6 | 22.1 | 1.45 | 468 | 386 | 362 | 106 | 1.65 | 1213 | 8 | 148 | 7.1 | 0.85
4124A | M23073 | 2 | 662 | 494 | 1.02 | 33 | 1.24 | 7.3 | 0.83 | 49.1 | 23.5 | 1.41 | 540 | 398 | 410 | 130 | 2.13 | 946 | 14 | 147 | 8.5 | 0.84
4124A | M23073 | 3 | 686 | 432 | 1.03 | 33.7 | 1.25 | 7.5 | 0.82 | 50.7 | 24.7 | 1.43 | 560 | 451 | 404 | 156 | 3.05 | 904 | 24 | 144 | 7.9 | 0.84
4124B | M23073 | 1 | 596 | 92 | 1 | 34.4 | 1.24 | 8.5 | 0.8 | 50.1 | 25.5 | 1.42 | 92 | 305 | 86 | 6 | 0.16 | 675 | 2 | 148 | 7.3 | 0.84
4124B | M23073 | 2 | 590 | 86 | 1.01 | 35.4 | 1.23 | 8.5 | 0.8 | 50.2 | 25.2 | 1.42 | 118 | 275 | 114 | 4 | 0.16 |  | 0 | 147 | 8.2 | 0.82
4124B | M23073 | 3 | 596 | 66 | 1 | 35.7 | 1.23 | 8.3 | 0.79 | 51.5 | 25.7 | 1.42 | 112 | 321 | 104 | 8 | 0.2 | 775 | 2 | 151 | 7.9 | 0.84
4125A | M23074 | 1 | 676 | 312 | 1 | 30.9 | 1.19 | 6.2 | 0.83 | 45.7 | 20.7 | 1.35 | 720 | 430 | 532 | 188 | 3.76 | 978 | 34 | 167 | 5.9 | 0.89
4125A | M23074 | 2 | 701 | 300 | 1 | 31.9 | 1.2 | 6.5 | 0.82 | 47.6 | 22 | 1.36 | 550 | 427 | 404 | 146 | 2.56 | 1086 | 46 | 164 | 6 | 0.88
4125A | M23074 | 3 | 645 | 276 | 1.01 | 30.6 | 1.2 | 5.9 | 0.83 | 45.7 | 20.4 | 1.36 | 492 | 439 | 360 | 132 | 2.52 | 990 | 20 | 168 | 6 | 0.89
4125B | M23074 | 1 | 618 | 40 | 0.99 | 32.8 | 1.19 | 6.9 | 0.82 | 45.7 | 21.1 | 1.36 | 74 | 338 | 64 | 10 | 0.16 | 750 | 4 | 165 | 6.5 | 0.88
4125B | M23074 | 2 | 609 | 50 | 0.98 | 32.8 | 1.18 | 7.7 | 0.8 | 48 | 23.8 | 1.34 | 90 | 347 | 78 | 12 | 0.19 | 1000 | 4 | 162 | 6.7 | 0.87
4125B | M23074 | 3 | 633 | 60 | 1 | 30.3 | 1.19 | 6.2 | 0.84 | 43.9 | 19.8 | 1.35 | 28 | 260 | 28 | 0 | 0.03 | 933 | 12 | 166 | 6.5 | 0.88
4126A | M23075 | 1 | 696 | 312 | 1.04 | 30.7 | 1.24 | 5.9 | 0.86 | 44.7 | 19.5 | 1.41 | 372 | 435 | 288 | 84 | 2.11 | 1379 | 26 | 162 | 6.7 | 0.89
4126A | M23075 | 2 | 654 | 334 | 1.03 | 31.9 | 1.25 | 6.8 | 0.84 | 47.6 | 22.3 | 1.41 | 348 | 418 | 272 | 76 | 1.97 | 1175 | 4 | 160 | 6.6 | 0.88
4126A | M23075 | 3 | 671 | 254 | 1.03 | 32.9 | 1.24 | 6.9 | 0.83 | 48.6 | 22.9 | 1.4 | 466 | 401 | 354 | 112 | 2.11 | 1150 | 20 | 163 | 6 | 0.89
4126B | M23075 | 1 | 656 | 42 | 1.03 | 32.7 | 1.25 | 7 | 0.85 | 46.5 | 21.6 | 1.41 | 52 | 391 | 44 | 8 | 0.14 | 1075 | 4 | 166 | 6.2 | 0.89
4126B | M23075 | 2 | 573 | 56 | 1.01 | 33.3 | 1.23 | 8.2 | 0.82 | 48.1 | 24 | 1.4 | 42 | 266 | 40 | 2 | 0.06 | 775 | 2 | 161 | 6.3 | 0.88
4126B | M23075 | 3 | 656 | 64 | 0.99 | 33.5 | 1.21 | 8.1 | 0.81 | 47.7 | 23.6 | 1.37 | 72 | 289 | 62 | 10 | 0.12 | 825 | 2 | 162 | 5.7 | 0.88
4127A | M23008 | 1 | 683 | 504 | 1.06 | 35.3 | 1.32 | 7.6 | 0.83 | 52.7 | 25.2 | 1.52 | 940 | 346 | 742 | 198 | 3.05 | 856 | 32 | 149 | 8 | 0.85
4127A | M23008 | 2 | 707 | 530 | 1.03 | 35.5 | 1.28 | 8.7 | 0.8 | 53.4 | 27.3 | 1.46 | 882 | 388 | 674 | 208 | 3.98 | 1005 | 44 | 151 | 7.5 | 0.86
4127A | M23008 | 3 | 691 | 656 | 1.06 | 35.4 | 1.32 | 7.9 | 0.82 | 53.7 | 26.4 | 1.49 | 988 | 347 | 790 | 198 | 3.73 | 1111 | 44 | 149 | 7.5 | 0.85
4127B | M23008 | 1 | 584 | 100 | 1.03 | 36.3 | 1.27 | 8.5 | 0.8 | 52.8 | 26.6 | 1.47 | 134 | 308 | 124 | 10 | 0.24 | 813 | 8 | 152 | 7.2 | 0.85
4127B | M23008 | 2 | 613 | 114 | 1.04 | 36 | 1.3 | 8.2 | 0.82 | 52.8 | 26 | 1.5 | 198 | 310 | 182 | 16 | 0.4 | 839 | 14 | 149 | 7 | 0.85
4127B | M23008 | 3 | 642 | 96 | 1.04 | 37.1 | 1.31 | 9.2 | 0.8 | 54.3 | 28.1 | 1.49 | 202 | 330 | 174 | 28 | 0.41 | 858 | 6 | 147 | 7.2 | 0.85
4128A | M23076 | 1 | 670 | 386 | 1.03 | 34.1 | 1.26 | 7.7 | 0.82 | 50.9 | 24.9 | 1.44 | 530 | 383 | 410 | 120 | 2.08 | 1138 | 24 | 156 | 7.3 | 0.86
4128A | M23076 | 2 | 687 | 438 | 1.03 | 34.2 | 1.27 | 7.9 | 0.82 | 49.9 | 24.4 | 1.44 | 398 | 411 | 304 | 94 | 1.82 | 953 | 18 | 156 | 7.2 | 0.87
4128A | M23076 | 3 | 680 | 430 | 1.03 | 34.6 | 1.27 | 7.3 | 0.82 | 50.4 | 23.8 | 1.44 | 454 | 394 | 354 | 100 | 1.97 | 969 | 18 | 156 | 6.7 | 0.86
4128B | M23076 | 1 | 613 | 84 | 0.99 | 35.3 | 1.22 | 9.1 | 0.79 | 50.8 | 26.5 | 1.4 | 58 | 296 | 54 | 4 | 0.11 | 1000 | 8 | 157 | 7.3 | 0.85
4128B | M23076 | 2 | 623 | 92 | 0.97 | 37.3 | 1.2 | 10.2 | 0.76 | 53.1 | 28.9 | 1.38 | 68 | 324 | 60 | 8 | 0.12 | 975 | 2 | 155 | 7.1 | 0.84
4128B | M23076 | 3 | 611 | 64 | 1.01 | 35.1 | 1.24 | 8 | 0.82 | 48.9 | 23.5 | 1.41 | 22 | 400 | 14 | 8 | 0.08 | 825 | 6 | 159 | 6.4 | 0.86
4137A | M23077 | 1 | 705 | 506 | 1.03 | 34.5 | 1.26 | 7.7 | 0.83 | 49.7 | 24.1 | 1.43 | 712 | 400 | 568 | 144 | 3.36 | 913 | 40 | 144 | 7.6 | 0.85
4137A | M23077 | 2 | 686 | 504 | 1.06 | 33.2 | 1.29 | 6.5 | 0.86 | 48.6 | 21.8 | 1.46 | 560 | 432 | 394 | 166 | 2.64 | 1210 | 20 | 145 | 7.5 | 0.85
4137A | M23077 | 3 | 705 | 448 | 1.03 | 34.7 | 1.26 | 8.4 | 0.82 | 51.1 | 25.9 | 1.45 | 694 | 411 | 516 | 178 | 3.24 | 1138 | 30 | 149 | 7.2 | 0.86
4137B | M23077 | 1 | 579 | 52 | 1.02 | 34.9 | 1.25 | 8.3 | 0.81 | 49.6 | 24.5 | 1.42 | 74 | 302 | 64 | 10 | 0.16 |  | 0 | 148 | 7.5 | 0.85
4137B | M23077 | 2 | 609 | 62 | 1 | 35.9 | 1.24 | 8.8 | 0.8 | 50.8 | 25.8 | 1.41 | 128 | 317 | 116 | 12 | 0.23 |  | 0 | 145 | 6.6 | 0.85
4137B | M23077 | 3 | 628 | 72 | 1.01 | 35.1 | 1.26 | 8.5 | 0.81 | 50.5 | 25.3 | 1.43 | 76 | 312 | 68 | 8 | 0.13 |  | 0 | 144 | 7.6 | 0.84
4138A | M23078 | 1 | 712 | 350 | 1.03 | 30.6 | 1.24 | 6 | 0.85 | 45.3 | 20.1 | 1.38 | 614 | 417 | 456 | 158 | 2.67 | 1088 | 24 | 158 | 6.7 | 0.86
4138A | M23078 | 2 | 707 | 422 | 1.05 | 31.6 | 1.24 | 5.9 | 0.87 | 45.1 | 19.5 | 1.4 | 764 | 355 | 614 | 150 | 2.67 | 1088 | 30 | 157 | 7 | 0.85
4138A | M23078 | 3 | 723 | 464 | 1.02 | 32.2 | 1.23 | 6.5 | 0.84 | 46.7 | 21.3 | 1.38 | 442 | 388 | 356 | 86 | 1.84 | 1388 | 40 | 155 | 7.2 | 0.84
4138B | M23078 | 1 | 665 | 60 | 1 | 32.9 | 1.22 | 7.8 | 0.82 | 47 | 23.2 | 1.38 | 60 | 345 | 52 | 8 | 0.13 | 1175 | 4 | 158 | 7.3 | 0.84
4138B | M23078 | 2 | 613 | 98 | 1 | 33.4 | 1.22 | 8 | 0.81 | 48.6 | 24.2 | 1.39 | 98 | 343 | 84 | 14 | 0.24 | 650 | 4 | 158 | 8.1 | 0.84
4138B | M23078 | 3 | 588 | 32 | 1.01 | 33.3 | 1.22 | 7 | 0.83 | 47.2 | 21.8 | 1.4 | 106 | 320 | 94 | 12 | 0.2 | 675 | 2 | 157 | 7.2 | 0.84
4139A | M23020 | 1 | 705 | 434 | 1.04 | 35.2 | 1.29 | 8.5 | 0.82 | 52 | 26.5 | 1.45 | 472 | 415 | 360 | 112 | 2.16 | 1080 | 20 | 154 | 7.1 | 0.87
4139A | M23020 | 2 | 670 | 434 | 1.03 | 35.2 | 1.28 | 8.4 | 0.81 | 51.4 | 25.7 | 1.46 | 320 | 447 | 218 | 102 | 1.58 | 857 | 22 | 155 | 6.8 | 0.86
4139A | M23020 | 3 | 702 | 520 | 1.05 | 35.1 | 1.3 | 8.3 | 0.82 | 52.2 | 26.3 | 1.46 | 290 | 423 | 208 | 82 | 1.18 | 1217 | 24 | 153 | 8.7 | 0.86
4139B | M23020 | 1 | 623 | 122 | 1.02 | 37.3 | 1.28 | 9.6 | 0.8 | 53.3 | 28 | 1.47 | 116 | 296 | 116 | 0 | 0.18 | 800 | 8 | 158 | 7.8 | 0.86
4139B | M23020 | 2 | 604 | 112 | 1.02 | 36.1 | 1.27 | 9.3 | 0.8 | 52.4 | 27.4 | 1.44 | 80 | 326 | 72 | 8 | 0.23 | 1075 | 8 | 157 | 8 | 0.86
4139B | M23020 | 3 | 570 | 114 | 1.03 | 35.7 | 1.29 | 8.9 | 0.81 | 51.8 | 26.4 | 1.45 | 120 | 326 | 106 | 14 | 0.25 |  | 0 | 156 | 8.4 | 0.86
4140A | M23009 | 1 | 684 | 444 | 1.11 | 33.3 | 1.37 | 6.2 | 0.9 | 49.5 | 21.7 | 1.56 | 964 | 416 | 724 | 240 | 4.92 | 1043 | 34 | 145 | 8.3 | 0.86
4140A | M23009 | 2 | 754 | 480 | 1.09 | 35 | 1.36 | 7.5 | 0.85 | 53.7 | 26 | 1.54 | 850 | 393 | 656 | 194 | 3.51 | 1260 | 78 | 149 | 6.6 | 0.88
4140A | M23009 | 3 | 722 | 484 | 1.08 | 35 | 1.35 | 8 | 0.85 | 52.5 | 25.8 | 1.53 | 1076 | 406 | 790 | 286 | 4.68 | 1134 | 46 | 142 | 7.3 | 0.86
4140B | M23009 | 1 | 605 | 110 | 1.08 | 35 | 1.34 | 7.5 | 0.86 | 50.1 | 23.5 | 1.53 | 178 | 324 | 162 | 16 | 0.34 | 708 | 6 | 152 | 7 | 0.87
4140B | M23009 | 2 | 604 | 114 | 1.06 | 35.6 | 1.32 | 8 | 0.84 | 50.8 | 24.4 | 1.51 | 206 | 327 | 184 | 22 | 0.4 | 708 | 6 | 151 | 7.9 | 0.87
4140B | M23009 | 3 | 598 | 96 | 1.06 | 36 | 1.33 | 8.2 | 0.84 | 51.1 | 24.7 | 1.5 | 210 | 313 | 194 | 16 | 0.37 | 925 | 4 | 151 | 7.6 | 0.86
4141A | M23010 | 1 | 692 | 588 | 1.03 | 36.3 | 1.29 | 8.5 | 0.81 | 52.8 | 26.3 | 1.47 | 530 | 438 | 384 | 146 | 2.64 | 1083 | 24 | 146 | 7.3 | 0.84
4141A | M23010 | 2 | 707 | 508 | 1.03 | 35.9 | 1.29 | 8.9 | 0.81 | 52.8 | 27.1 | 1.48 | 784 | 410 | 594 | 190 | 3.61 | 915 | 10 | 149 | 7 | 0.86
4141A | M23010 | 3 | 700 | 564 | 1.06 | 35.1 | 1.3 | 7.9 | 0.83 | 51.8 | 25.5 | 1.47 | 630 | 425 | 468 | 162 | 2.91 | 1029 | 24 | 148 | 7.9 | 0.85
4141B | M23010 | 1 | 652 | 82 | 1.02 | 35.2 | 1.27 | 8.1 | 0.81 | 50.2 | 24.4 | 1.45 | 194 | 319 | 168 | 26 | 0.36 | 838 | 8 | 149 | 7.6 | 0.84
4141B | M23010 | 2 | 629 | 146 | 0.99 | 37.5 | 1.25 | 10.4 | 0.77 | 53.5 | 29.1 | 1.43 | 242 | 314 | 224 | 18 | 0.43 | 875 | 4 | 148 | 8.3 | 0.84
4141B | M23010 | 3 | 663 | 102 | 1.01 | 36.3 | 1.26 | 8.9 | 0.8 | 52.2 | 26.6 | 1.45 | 140 | 345 | 118 | 22 | 0.33 | 975 | 4 | 150 | 7.6 | 0.85
4142A | M23079 | 1 | 676 | 346 | 1.06 | 31.5 | 1.28 | 6.4 | 0.87 | 47.5 | 21.8 | 1.44 | 234 | 436 | 160 | 74 | 1.08 | 1102 | 22 | 163 | 6.3 | 0.88
4142A | M23079 | 2 | 723 | 408 | 1.05 | 31.8 | 1.26 | 6.8 | 0.84 | 48.9 | 23.2 | 1.42 | 606 | 443 | 406 | 200 | 3.16 | 1215 | 40 | 164 | 6.4 | 0.89
4142A | M23079 | 3 | 706 | 396 | 1.05 | 32.2 | 1.26 | 6.9 | 0.84 | 49.5 | 23.6 | 1.44 | 632 | 448 | 440 | 192 | 3.82 | 994 | 36 | 164 | 6.3 | 0.89
4142B | M23079 | 1 | 559 | 62 | 1.01 | 31.4 | 1.21 | 6.4 | 0.84 | 44.4 | 19.9 | 1.38 | 78 | 333 | 70 | 8 | 0.17 | 825 | 2 | 157 | 7.3 | 0.87
4142B | M23079 | 2 | 609 | 82 | 1.01 | 32.7 | 1.2 | 6.4 | 0.84 | 45.1 | 20 | 1.37 | 52 | 355 | 44 | 8 | 0.11 | 1092 | 6 | 158 | 7.4 | 0.87
4142B | M23079 | 3 | 565 | 80 | 1.01 | 32.2 | 1.21 | 6.9 | 0.83 | 46.2 | 21.6 | 1.39 | 62 | 380 | 52 | 10 | 0.16 |  | 0 | 157 | 7 | 0.87
4143A | M23080 | 1 | 721 | 352 | 1.01 | 32.3 | 1.21 | 6.5 | 0.82 | 47.9 | 22.2 | 1.37 | 768 | 412 | 588 | 180 | 3.47 | 1086 | 46 | 159 | 6.7 | 0.88
4143A | M23080 | 2 | 664 | 298 | 1.03 | 31.6 | 1.22 | 5.9 | 0.86 | 45.2 | 19.7 | 1.4 | 614 | 443 | 424 | 190 | 3.2 | 1000 | 24 | 161 | 6.5 | 0.89
4143A | M23080 | 3 | 671 | 360 | 1.03 | 30.6 | 1.22 | 6 | 0.85 | 45.3 | 20.3 | 1.38 | 724 | 397 | 560 | 164 | 3.04 | 1100 | 12 | 160 | 6.3 | 0.89
4143B | M23080 | 1 | 636 | 72 | 1.01 | 34.3 | 1.24 | 8.5 | 0.81 | 50.1 | 25.5 | 1.42 | 58 | 323 | 46 | 12 | 0.12 | 775 | 4 | 165 | 6.6 | 0.87
4143B | M23080 | 2 | 672 | 76 | 0.99 | 36.1 | 1.24 | 9.9 | 0.78 | 52.5 | 28.5 | 1.41 | 52 | 320 | 46 | 6 | 0.09 | 908 | 6 | 165 | 6.8 | 0.86
4143B | M23080 | 3 | 587 | 52 | 1.03 | 33 | 1.25 | 7 | 0.85 | 45.9 | 21 | 1.43 | 72 | 248 | 70 | 2 | 0.08 | 600 | 4 | 169 | 6.4 | 0.89
4144A | M23021 | 1 | 657 | 364 | 1.07 | 32.3 | 1.29 | 6.9 | 0.87 | 48 | 22.6 | 1.46 | 492 | 401 | 376 | 116 | 2.03 | 838 | 24 | 145 | 7.8 | 0.87
4144A | M23021 | 2 | 654 | 360 | 1.08 | 31.5 | 1.29 | 5.7 | 0.88 | 47.2 | 20.3 | 1.48 | 722 | 410 | 546 | 176 | 3.47 | 945 | 20 | 147 | 7.9 | 0.86
4144A | M23021 | 3 | 681 | 384 | 1.06 | 32.7 | 1.28 | 6.7 | 0.85 | 49.6 | 23.1 | 1.45 | 496 | 402 | 370 | 126 | 2.31 | 1295 | 20 | 143 | 7.4 | 0.86
4144B | M23021 | 1 | 607 | 116 | 1.08 | 32.1 | 1.29 | 5.6 | 0.89 | 45.5 | 19 | 1.48 | 180 | 329 | 160 | 20 | 0.36 | 713 | 8 | 150 | 7 | 0.88
4144B | M23021 | 2 | 599 | 140 | 1.07 | 31.8 | 1.28 | 6.1 | 0.88 | 46.9 | 20.8 | 1.46 | 134 | 362 | 116 | 18 | 0.33 | 744 | 16 | 151 | 6.7 | 0.88
4144B | M23021 | 3 | 672 | 68 | 1.08 | 31.4 | 1.3 | 5.8 | 0.89 | 45.5 | 19.4 | 1.46 | 86 | 356 | 66 | 20 | 0.22 | 1113 | 8 | 153 | 7.5 | 0.88
4153A | M23081 | 1 | 715 | 424 | 1.03 | 32.3 | 1.24 | 7.1 | 0.84 | 48 | 22.9 | 1.39 | 344 | 438 | 258 | 86 | 1.89 | 1282 | 30 | 157 | 7.1 | 0.88
4153A | M23081 | 2 | 685 | 410 | 1.04 | 32.5 | 1.26 | 7 | 0.84 | 48.8 | 23.1 | 1.42 | 246 | 455 | 176 | 70 | 1.49 | 1225 | 18 | 153 | 7.2 | 0.86
4153A | M23081 | 3 | 713 | 416 | 1.04 | 33 | 1.26 | 7.1 | 0.84 | 49.3 | 23.5 | 1.42 | 448 | 380 | 372 | 76 | 2.28 | 1281 | 32 | 155 | 6.8 | 0.87
4153B | M23081 | 1 | 608 | 52 | 1 | 35 | 1.22 | 8.3 | 0.8 | 49.6 | 24.8 | 1.4 | 46 | 282 | 42 | 4 | 0.08 | 675 | 2 | 155 | 6.6 | 0.86
4153B | M23081 | 2 | 621 | 52 | 1.01 | 34.3 | 1.23 | 8.7 | 0.81 | 49.1 | 25.2 | 1.4 | 30 | 260 | 30 | 0 | 0.03 | 913 | 8 | 155 | 7.5 | 0.86
4153B | M23081 | 3 | 586 | 36 | 1.02 | 33.4 | 1.24 | 7.5 | 0.83 | 47.4 | 22.5 | 1.41 | 50 | 292 | 48 | 2 | 0.07 |  | 0 | 156 | 7.2 | 0.86
4154A | M23082 | 1 | 684 | 404 | 1.02 | 33.5 | 1.25 | 7.6 | 0.82 | 49.2 | 24 | 1.43 | 536 | 392 | 420 | 116 | 2.17 | 1164 | 18 | 151 | 7.2 | 0.86
4154A | M23082 | 2 | 671 | 484 | 1.01 | 34.5 | 1.25 | 8.4 | 0.8 | 51.2 | 25.8 | 1.41 | 662 | 394 | 508 | 154 | 3.11 | 1056 | 26 | 148 | 6.9 | 0.86
4154A | M23082 | 3 | 683 | 508 | 1.03 | 34.8 | 1.25 | 7.8 | 0.82 | 49.4 | 23.8 | 1.44 | 428 | 385 | 320 | 108 | 1.76 | 1050 | 16 | 148 | 7.4 | 0.85
4154B | M23082 | 1 | 636 | 74 | 1 | 35.5 | 1.24 | 8.8 | 0.8 | 50.1 | 25.7 | 1.42 | 74 | 287 | 68 | 6 | 0.12 | 525 | 2 | 151 | 6.4 | 0.86
4154B | M23082 | 2 | 717 | 92 | 1.01 | 35 | 1.26 | 8.5 | 0.81 | 50.2 | 25.2 | 1.44 | 74 | 249 | 66 | 8 | 0.1 | 1192 | 6 | 149 | 7.3 | 0.85
4154B | M23082 | 3 | 572 | 74 | 1.02 | 33.5 | 1.26 | 7.2 | 0.84 | 47.2 | 21.7 | 1.43 | 72 | 250 | 72 | 0 | 0.08 | 642 | 6 | 152 | 7 | 0.86
4155A | M23083 | 1 | 688 | 334 | 0.96 | 32.7 | 1.16 | 8.4 | 0.78 | 48.5 | 25.2 | 1.31 | 400 | 442 | 302 | 98 | 2.7 | 1071 | 26 | 166 | 6.5 | 0.86
4155A | M23083 | 2 | 697 | 378 | 0.94 | 33.8 | 1.14 | 9.4 | 0.75 | 50.4 | 27.8 | 1.29 | 210 | 421 | 162 | 48 | 0.98 | 1264 | 28 | 168 | 6.9 | 0.86
4155A | M23083 | 3 | 694 | 388 | 0.97 | 33.9 | 1.17 | 8.4 | 0.78 | 49.8 | 25.9 | 1.32 | 254 | 378 | 198 | 56 | 1.07 | 1086 | 36 | 167 | 6.6 | 0.86
4155B | M23083 | 1 | 632 | 46 | 0.94 | 32.4 | 1.15 | 8.7 | 0.78 | 45.4 | 23.6 | 1.3 | 68 | 280 | 62 | 6 | 0.11 | 1125 | 4 | 168 | 6.4 | 0.86
4155B | M23083 | 2 | 611 | 76 | 0.94 | 33.5 | 1.15 | 9.2 | 0.77 | 47.1 | 25.2 | 1.3 | 46 | 399 | 38 | 8 | 0.16 | 900 | 4 | 169 | 6.8 | 0.86
4155B | M23083 | 3 | 614 | 62 | 0.94 | 33.5 | 1.14 | 9.5 | 0.76 | 48.4 | 26.4 | 1.3 | 30 | 339 | 24 | 6 | 0.07 | 650 | 4 | 167 | 7.2 | 0.85
4156A | M23022 | 1 | 682 | 536 | 1.05 | 35.1 | 1.29 | 7.8 | 0.84 | 50.3 | 24.2 | 1.48 | 610 | 384 | 502 | 108 | 2.53 | 956 | 16 | 145 | 7.4 | 0.85
4156A | M23022 | 2 | 687 | 542 | 1.03 | 35.1 | 1.28 | 8.1 | 0.82 | 51.7 | 25.4 | 1.46 | 466 | 368 | 378 | 88 | 1.62 | 1138 | 8 | 144 | 7.5 | 0.85
4156A | M23022 | 3 | 693 | 628 | 1.01 | 36 | 1.27 | 9 | 0.79 | 52.9 | 27.3 | 1.44 | 724 | 381 | 580 | 144 | 3.13 | 1013 | 40 | 145 | 6.9 | 0.85
4156B | M23022 | 1 | 626 | 196 | 0.98 | 36.8 | 1.24 | 10.4 | 0.77 | 53 | 29 | 1.41 | 208 | 326 | 182 | 26 | 0.43 | 850 | 4 | 146 | 8 | 0.84
4156B | M23022 | 2 | 608 | 154 | 1 | 36 | 1.23 | 9.1 | 0.8 | 50.6 | 26 | 1.42 | 144 | 319 | 132 | 12 | 0.31 | 900 | 4 | 146 | 7.5 | 0.85
4156B | M23022 | 3 | 637 | 226 | 0.98 | 38.1 | 1.24 | 10.7 | 0.76 | 55 | 30.4 | 1.42 | 242 | 320 | 212 | 30 | 0.45 | 708 | 12 | 148 | 7.3 | 0.85
4157A | M23023 | 1 | 701 | 540 | 1.05 | 34.8 | 1.29 | 7.7 | 0.83 | 51.8 | 25.1 | 1.47 | 632 | 429 | 484 | 148 | 3.48 | 1200 | 8 | 143 | 7.8 | 0.85
4157A | M23023 | 2 | 691 | 494 | 1.04 | 33.9 | 1.28 | 7.4 | 0.83 | 49.5 | 23.5 | 1.46 | 508 | 392 | 390 | 118 | 2.05 | 906 | 16 | 145 | 8.4 | 0.85
4157A | M23023 | 3 | 685 | 534 | 1.03 | 35.3 | 1.27 | 7.9 | 0.82 | 51.2 | 24.8 | 1.46 | 526 | 356 | 420 | 106 | 1.54 | 800 | 24 | 144 | 7.6 | 0.85
4157B | M23023 | 1 | 622 | 132 | 1.01 | 36.8 | 1.27 | 9.3 | 0.79 | 52.8 | 27.3 | 1.45 | 134 | 297 | 122 | 12 | 0.25 | 1375 | 2 | 147 | 6.7 | 0.86
4157B | M23023 | 2 | 611 | 128 | 0.99 | 36.5 | 1.23 | 9.4 | 0.78 | 52.2 | 27.4 | 1.42 | 164 | 277 | 158 | 6 | 0.24 | 625 | 4 | 146 | 7.4 | 0.86
4157B | M23023 | 3 | 664 | 136 | 1.03 | 36.7 | 1.27 | 9 | 0.81 | 52.3 | 26.8 | 1.46 | 196 | 350 | 160 | 36 | 0.53 | 808 | 6 | 149 | 6.6 | 0.87
4158A | M23084 | 1 | 718 | 474 | 1.08 | 36.8 | 1.37 | 8.4 | 0.83 | 55.7 | 27.8 | 1.55 | 1346 | 397 | 1068 | 278 | 6.38 | 1207 | 66 | 139 | 7.7 | 0.84
4158A | M23084 | 2 | 693 | 488 | 1.09 | 34.6 | 1.36 | 7.4 | 0.86 | 51 | 24 | 1.55 | 746 | 413 | 552 | 194 | 3.07 | 1225 | 18 | 145 | 7.1 | 0.86
4158A | M23084 | 3 | 704 | 472 | 1.1 | 34.4 | 1.36 | 6.7 | 0.88 | 49.7 | 22.1 | 1.56 | 1018 | 394 | 788 | 230 | 4.13 | 1116 | 44 | 147 | 7.5 | 0.86
4158B | M23084 | 1 | 608 | 86 | 1.05 | 36.1 | 1.32 | 8.6 | 0.83 | 52 | 26 | 1.51 | 88 | 325 | 82 | 6 | 0.16 | 892 | 6 | 150 | 7.5 | 0.85
4158B | M23084 | 2 | 631 | 100 | 1.08 | 36.9 | 1.34 | 8.2 | 0.85 | 52.4 | 25.3 | 1.54 | 84 | 332 | 80 | 4 | 0.16 | 804 | 14 | 149 | 7.2 | 0.86
4158B | M23084 | 3 | 624 | 104 | 1.01 | 37.3 | 1.27 | 9.6 | 0.78 | 53.7 | 28.1 | 1.46 | 64 | 338 | 56 | 8 | 0.14 | 1125 | 6 | 148 | 7.9 | 0.85
4159A | M23011 | 1 | 638 | 446 | 1.08 | 34.8 | 1.34 | 7.5 | 0.85 | 52.4 | 25.2 | 1.51 | 644 | 379 | 510 | 134 | 2.66 | 755 | 10 | 147 | 6.8 | 0.87
4159A | M23011 | 2 | 676 | 486 | 1.08 | 34 | 1.33 | 7.1 | 0.86 | 51.1 | 24.1 | 1.52 | 696 | 382 | 530 | 166 | 2.68 | 1003 | 18 | 147 | 7.3 | 0.86
4159A | M23011 | 3 | 693 | 492 | 1.08 | 34.4 | 1.33 | 7.5 | 0.84 | 52.5 | 25.4 | 1.5 | 846 | 372 | 686 | 160 | 3.37 | 1164 | 38 | 148 | 6.9 | 0.87
4159B | M23011 | 1 | 601 | 62 | 1.04 | 37.4 | 1.31 | 9.6 | 0.8 | 54.8 | 28.9 | 1.49 | 118 | 314 | 104 | 14 | 0.23 | 925 | 2 | 152 | 6.6 | 0.87
4159B | M23011 | 2 | 624 | 86 | 1.06 | 34.9 | 1.32 | 7.9 | 0.84 | 51.2 | 24.9 | 1.5 | 84 | 222 | 80 | 4 | 0.08 | 900 | 12 | 152 | 7.1 | 0.88
4159B | M23011 | 3 | 631 | 118 | 1.03 | 36 | 1.28 | 9 | 0.81 | 52.9 | 27.2 | 1.47 | 158 | 310 | 146 | 12 | 0.28 | 1475 | 2 | 151 | 6.4 | 0.87
4160A | M23085 | 1 | 662 | 336 | 1.02 | 32.8 | 1.23 | 7.1 | 0.83 | 47.8 | 22.8 | 1.38 | 258 | 364 | 216 | 42 | 0.77 | 845 | 10 | 161 | 6.5 | 0.89
4160A | M23085 | 2 | 709 | 376 | 1.02 | 32.5 | 1.23 | 7.2 | 0.82 | 49.4 | 24 | 1.39 | 382 | 362 | 310 | 72 | 1.7 | 940 | 20 | 161 | 6.1 | 0.89
4160A | M23085 | 3 | 678 | 356 | 1.03 | 31.9 | 1.24 | 6.9 | 0.84 | 47.8 | 22.7 | 1.39 | 348 | 337 | 290 | 58 | 1 | 1114 | 18 | 163 | 5.8 | 0.9
4160B | M23085 | 1 | 634 | 92 | 0.99 | 33.1 | 1.21 | 8 | 0.81 | 47.9 | 23.8 | 1.37 | 64 | 353 | 56 | 8 | 0.38 | 750 | 8 | 164 | 6.1 | 0.89
4160B | M23085 | 2 | 606 | 58 | 1 | 34.9 | 1.22 | 8.4 | 0.8 | 49.9 | 25 | 1.38 | 62 | 245 | 58 | 4 | 0.09 | 775 | 4 | 160 | 6.7 | 0.88
4160B | M23085 | 3 | 584 | 86 | 0.98 | 34.3 | 1.21 | 8.4 | 0.79 | 49.4 | 25.1 | 1.36 | 80 | 274 | 78 | 2 | 0.11 | 725 | 4 | 161 | 6.9 | 0.89
4169A | M23086 | 1 | 670 | 328 | 1.07 | 30.4 | 1.27 | 5.9 | 0.88 | 46 | 20.5 | 1.41 | 448 | 408 | 352 | 96 | 2.6 | 1032 | 28 | 170 | 5.9 | 0.9
4169A | M23086 | 2 | 639 | 264 | 1.08 | 28 | 1.27 | 4.8 | 0.92 | 41.4 | 16.8 | 1.42 | 308 | 402 | 234 | 74 | 1.5 | 888 | 16 | 175 | 5.9 | 0.91
4169A | M23086 | 3 | 671 | 318 | 1.08 | 28.9 | 1.27 | 5 | 0.9 | 43.8 | 18.2 | 1.43 | 664 | 409 | 520 | 144 | 3.98 | 1107 | 28 | 172 | 5.7 | 0.91
4169B | M23086 | 1 | 606 | 86 | 1.01 | 33.8 | 1.22 | 7.9 | 0.81 | 48.9 | 24.2 | 1.4 | 50 | 259 | 48 | 2 | 0.06 | 725 | 2 | 146 | 8 | 0.83
4169B | M23086 | 2 | 579 | 72 | 0.99 | 34 | 1.21 | 8.3 | 0.8 | 48.8 | 24.6 | 1.37 | 66 | 340 | 60 | 6 | 0.19 | 763 | 8 | 144 | 8.2 | 0.83
4169B | M23086 | 3 | 613 | 86 | 0.99 | 35.9 | 1.21 | 9.1 | 0.78 | 52.1 | 27.3 | 1.39 | 54 | 280 | 50 | 4 | 0.08 | 625 | 2 | 146 | 8.1 | 0.83
4170A | M23087 | 1 | 710 | 560 | 1.04 | 34.3 | 1.25 | 7.1 | 0.83 | 49.9 | 23.5 | 1.42 | 618 | 413 | 476 | 142 | 3.22 | 1195 | 50 | 142 | 7.8 | 0.84
4170A | M23087 | 2 | 722 | 536 | 1.02 | 34.2 | 1.25 | 7.9 | 0.81 | 50.7 | 25.2 | 1.41 | 772 | 387 | 596 | 176 | 3.1 | 1301 | 42 | 148 | 8 | 0.85
4170A | M23087 | 3 | 688 | 482 | 1.03 | 34.1 | 1.25 | 7.4 | 0.82 | 50.3 | 24.3 | 1.41 | 756 | 395 | 580 | 176 | 3.47 | 1245 | 30 | 144 | 7.2 | 0.85
4170B | M23087 | 1 | 608 | 72 | 0.99 | 34.2 | 1.23 | 8.4 | 0.8 | 49.3 | 24.8 | 1.4 | 66 | 356 | 56 | 10 | 0.17 |  | 0 | 148 | 7.7 | 0.85
4170B | M23087 | 2 | 573 | 64 | 1 | 34.7 | 1.22 | 7.8 | 0.81 | 48.5 | 23.3 | 1.4 | 64 | 303 | 62 | 2 | 0.1 |  | 0 | 150 | 7.8 | 0.85
4170B | M23087 | 3 | 582 | 104 | 0.99 | 34.5 | 1.22 | 8.4 | 0.8 | 49.2 | 24.9 | 1.39 | 94 | 311 | 82 | 12 | 0.19 | 1175 | 2 | 147 | 8 | 0.84
4171A | M23088 | 1 | 689 | 420 | 1.09 | 34.5 | 1.33 | 6.8 | 0.87 | 50.6 | 23.1 | 1.52 | 746 | 361 | 608 | 138 | 2.48 | 1155 | 20 | 145 | 7 | 0.88
4171A | M23088 | 2 | 669 | 374 | 1.08 | 34.2 | 1.33 | 6.8 | 0.85 | 51.9 | 24 | 1.52 | 594 | 352 | 498 | 96 | 2.13 | 1339 | 14 | 148 | 7.3 | 0.88
4171A | M23088 | 3 | 651 | 470 | 1.08 | 34.5 | 1.32 | 7.1 | 0.85 | 51.1 | 23.8 | 1.51 | 754 | 368 | 612 | 142 | 3.18 | 925 | 22 | 146 | 6.8 | 0.87
4171B | M23088 | 1 | 575 | 96 | 1.05 | 36.6 | 1.3 | 8.8 | 0.81 | 53.9 | 27.5 | 1.49 | 78 | 277 | 70 | 8 | 0.12 | 675 | 2 | 143 | 7.1 | 0.86
4171B | M23088 | 2 | 576 | 84 | 1.06 | 35.9 | 1.31 | 8.4 | 0.83 | 52.2 | 25.9 | 1.49 | 58 | 222 | 58 | 0 | 0.05 |  | 0 | 145 | 6.7 | 0.87
4171B | M23088 | 3 | 669 | 50 | 1.05 | 36.3 | 1.29 | 8.7 | 0.82 | 52.5 | 26.4 | 1.5 | 56 | 294 | 52 | 4 | 0.09 |  | 0 | 145 | 6.6 | 0.86
4172A | M23089 | 1 | 665 | 460 | 1.06 | 33.7 | 1.28 | 7 | 0.85 | 48.6 | 22.5 | 1.45 | 660 | 390 | 498 | 162 | 2.49 | 1025 | 12 | 146 | 7.8 | 0.86
4172A | M23089 | 2 | 676 | 530 | 1.05 | 34.6 | 1.27 | 6.9 | 0.84 | 49.8 | 22.9 | 1.45 | 686 | 439 | 506 | 180 | 4.02 | 944 | 42 | 145 | 7.6 | 0.85
4172A | M23089 | 3 | 676 | 530 | 1.04 | 34.3 | 1.27 | 7.7 | 0.83 | 49.8 | 24.3 | 1.45 | 464 | 395 | 352 | 112 | 1.99 | 1140 | 20 | 140 | 7.5 | 0.85
4172B | M23089 | 1 | 609 | 104 | 1.02 | 35.6 | 1.26 | 8.2 | 0.82 | 50.2 | 24.6 | 1.44 | 84 | 284 | 74 | 10 | 0.13 | 808 | 6 | 144 | 7.6 | 0.85
4172B | M23089 | 2 | 591 | 80 | 1.01 | 34.8 | 1.24 | 8.2 | 0.81 | 49.5 | 24.4 | 1.43 | 104 | 271 | 96 | 8 | 0.14 | 675 | 4 | 143 | 7.7 | 0.85
4172B | M23089 | 3 | 601 | 96 | 1.01 | 35.9 | 1.25 | 8.9 | 0.8 | 51.3 | 26.3 | 1.43 | 34 | 237 | 34 | 0 | 0.04 | 575 | 2 | 144 | 7.6 | 0.84
4173A | M23090 | 1 | 691 | 498 | 1.02 | 32.9 | 1.24 | 7.6 | 0.82 | 48.9 | 23.9 | 1.41 | 602 | 382 | 488 | 114 | 3.01 | 1212 | 38 | 152 | 7.5 | 0.85
4173A | M23090 | 2 | 704 | 444 | 1.01 | 33.4 | 1.23 | 8.3 | 0.81 | 49.8 | 25.5 | 1.39 | 442 | 428 | 334 | 108 | 2.56 | 1260 | 26 | 152 | 7.4 | 0.85
4173A | M23090 | 3 | 674 | 390 | 1.02 | 33.6 | 1.25 | 7.8 | 0.81 | 50.2 | 24.8 | 1.4 | 348 | 382 | 272 | 76 | 1.46 | 1158 | 12 | 156 | 7.7 | 0.85
4173B | M23090 | 1 | 691 | 50 | 0.96 | 35.6 | 1.19 | 9.9 | 0.77 | 50.3 | 27.2 | 1.35 | 40 | 316 | 38 | 2 | 0.07 | 775 | 2 | 154 | 7.7 | 0.84
4173B | M23090 | 2 | 634 | 78 | 0.98 | 35.5 | 1.21 | 8.8 | 0.79 | 50.2 | 25.5 | 1.39 | 54 | 329 | 48 | 6 | 0.14 | 858 | 6 | 153 | 7.8 | 0.85
4173B | M23090 | 3 | 610 | 52 | 0.99 | 33.9 | 1.22 | 8.2 | 0.81 | 47.8 | 23.7 | 1.39 | 68 | 269 | 58 | 10 | 0.11 | 625 | 4 | 151 | 7.7 | 0.84
4174A | M23091 | 1 | 666 | 338 | 1.05 | 30.1 | 1.25 | 5.3 | 0.88 | 44.1 | 18.5 | 1.42 | 458 | 417 | 358 | 100 | 2.36 | 958 | 30 | 155 | 6.9 | 0.88
4174A | M23091 | 2 | 691 | 352 | 1.05 | 31.3 | 1.24 | 5.8 | 0.87 | 46.2 | 20.4 | 1.4 | 400 | 408 | 308 | 92 | 1.85 | 1431 | 18 | 154 | 7 | 0.87
4174A | M23091 | 3 | 671 | 274 | 1.04 | 31.1 | 1.23 | 5.9 | 0.86 | 46.2 | 20.5 | 1.41 | 474 | 419 | 372 | 102 | 2.41 | 979 | 26 | 156 | 7.5 | 0.87
4174B | M23091 | 1 | 660 | 68 | 1.02 | 32.7 | 1.22 | 7.5 | 0.83 | 47.7 | 23.2 | 1.39 | 104 | 284 | 98 | 6 | 0.15 | 1058 | 6 | 157 | 7 | 0.87
4174B | M23091 | 2 | 629 | 52 | 1.03 | 32 | 1.23 | 6.8 | 0.84 | 46.9 | 21.9 | 1.4 | 60 | 299 | 58 | 2 | 0.1 | 625 | 2 | 153 | 6.7 | 0.87
4174B | M23091 | 3 | 593 | 76 | 1.02 | 32.2 | 1.23 | 7 | 0.84 | 46.5 | 21.9 | 1.39 | 50 | 259 | 50 | 0 | 0.06 | 1525 | 2 | 153 | 7 | 0.87
4175A | M23024 | 1 | 657 | 416 | 1.08 | 32.7 | 1.3 | 6.4 | 0.88 | 48.6 | 22 | 1.49 | 782 | 370 | 596 | 186 | 2.52 | 792 | 12 | 148 | 6.4 | 0.85
4175A | M23024 | 2 | 698 | 428 | 1.07 | 32.1 | 1.29 | 6.5 | 0.86 | 49 | 22.5 | 1.45 | 522 | 442 | 370 | 152 | 3.12 | 925 | 28 | 149 | 8 | 0.86
4175A | M23024 | 3 | 689 | 460 | 1.06 | 33.5 | 1.3 | 6.9 | 0.85 | 50.1 | 23.4 | 1.46 | 770 | 378 | 620 | 150 | 2.88 | 1071 | 26 | 152 | 7.2 | 0.86
4175B | M23024 | 1 | 599 | 92 | 1.08 | 33.1 | 1.31 | 6.4 | 0.87 | 48.1 | 21.4 | 1.48 | 60 | 336 | 56 | 4 | 0.14 | 750 | 4 | 154 | 6.7 | 0.87
4175B | M23024 | 2 | 623 | 102 | 1.04 | 33.7 | 1.27 | 7.3 | 0.84 | 49 | 23.2 | 1.44 | 112 | 301 | 100 | 12 | 0.19 | 858 | 6 | 150 | 8 | 0.85
4175B | M23024 | 3 | 639 | 94 | 1.06 | 33.1 | 1.29 | 6.5 | 0.86 | 48.5 | 21.8 | 1.47 | 90 | 311 | 88 | 2 | 0.15 | 855 | 10 | 151 | 7.1 | 0.86
4176A | M23092 | 1 | 704 | 502 | 1.1 | 34.5 | 1.37 | 7.3 | 0.87 | 52.1 | 24.6 | 1.55 | 760 | 345 | 614 | 146 | 2.1 | 1088 | 24 | 144 | 7.6 | 0.86
4176A | M23092 | 2 | 694 | 562 | 1.11 | 34.1 | 1.36 | 7.1 | 0.88 | 51.3 | 24 | 1.53 | 682 | 394 | 532 | 150 | 3.03 | 1165 | 30 | 140 | 7.7 | 0.85
4176A | M23092 | 3 | 676 | 478 | 1.09 | 35.4 | 1.36 | 8 | 0.85 | 52.6 | 25.6 | 1.54 | 486 | 369 | 382 | 104 | 1.75 | 1158 | 12 | 145 | 6.9 | 0.87
4176B | M23092 | 1 | 635 | 84 | 1.04 | 37.1 | 1.31 | 8.6 | 0.81 | 53.3 | 26.5 | 1.49 | 140 | 288 | 126 | 14 | 0.24 | 925 | 6 | 145 | 7.7 | 0.85
4176B | M23092 | 2 | 623 | 94 | 1.05 | 36.6 | 1.31 | 9 | 0.82 | 51.8 | 26.1 | 1.51 | 58 | 253 | 52 | 6 | 0.08 | 1275 | 4 | 144 | 8.2 | 0.85
4176B | M23092 | 3 | 619 | 96 | 1.06 | 35.8 | 1.32 | 8.2 | 0.83 | 52.1 | 25.6 | 1.51 | 86 | 263 | 80 | 6 | 0.13 | 875 | 6 | 147 | 7.5 | 0.86
4001C3 | M23025 | 1 | 656 | 58 | 1.06 | 34.1 | 1.28 | 6.9 | 0.87 | 47 | 21.2 | 1.46 | 114 | 301 | 104 | 10 | 0.21 | 925 | 8 | 168 | 5.9 | 0.91
4001C3 | M23025 | 2 | 659 | 44 | 1.06 | 33.7 | 1.27 | 6.7 | 0.87 | 46.4 | 20.6 | 1.45 | 102 | 274 | 96 | 6 | 0.14 | 1675 | 2 | 169 | 5.9 | 0.92
4001C3 | M23025 | 3 | 640 | 48 | 1.05 | 32.9 | 1.27 | 6.7 | 0.87 | 45 | 19.8 | 1.44 | 84 | 300 | 78 | 6 | 0.14 | 958 | 6 | 166 | 6 | 0.91
4002C3 | M23026 | 1 | 602 | 44 | 1.04 | 34.4 | 1.28 | 7.7 | 0.84 | 49.3 | 23.7 | 1.43 | 58 | 256 | 52 | 6 | 0.09 | 625 | 2 | 169 | 5.4 | 0.92
4002C3 | M23026 | 2 | 682 | 30 | 1.04 | 34.2 | 1.27 | 8 | 0.84 | 48.6 | 23.8 | 1.44 | 64 | 283 | 56 | 8 | 0.1 | 875 | 2 | 170 | 5.8 | 0.92
4002C3 | M23026 | 3 | 625 | 64 | 1.05 | 34.6 | 1.28 | 7.7 | 0.85 | 47.9 | 22.8 | 1.45 | 76 | 270 | 70 | 6 | 0.1 |  | 0 | 169 | 5.9 | 0.92
4003C3 | M23027 | 1 | 691 | 38 | 1.06 | 34.2 | 1.29 | 7.3 | 0.86 | 48.1 | 22.3 | 1.45 | 88 | 277 | 80 | 8 | 0.14 | 800 | 4 | 168 | 6.2 | 0.92
4003C3 | M23027 | 2 | 734 | 54 | 1.06 | 33.1 | 1.29 | 7.3 | 0.87 | 46.3 | 21.6 | 1.46 | 68 | 294 | 56 | 12 | 0.12 | 1138 | 8 | 171 | 5.3 | 0.93
4003C3 | M23027 | 3 | 693 | 38 | 1.06 | 33.8 | 1.29 | 7.2 | 0.87 | 47 | 21.6 | 1.46 | 86 | 299 | 76 | 10 | 0.16 | 1025 | 4 | 171 | 5.8 | 0.93
4004C3 | M23001 | 1 | 636 | 80 | 1.12 | 37.2 | 1.39 | 7.6 | 0.88 | 52.3 | 23.9 | 1.59 | 48 | 333 | 36 | 12 | 0.12 | 925 | 2 | 159 | 5.9 | 0.91
4004C3 | M23001 | 2 | 570 | 60 | 1.1 | 37 | 1.37 | 8.6 | 0.85 | 53.5 | 26.3 | 1.57 | 68 | 280 | 60 | 8 | 0.11 | 775 | 2 | 158 | 6.9 | 0.9
4004C3 | M23001 | 3 | 627 | 86 | 1.1 | 37.3 | 1.37 | 8.6 | 0.85 | 53.4 | 26.2 | 1.58 | 94 | 288 | 84 | 10 | 0.18 | 825 | 6 | 158 | 6.5 | 0.9
4005C3 | M23028 | 1 | 640 | 104 | 1.08 | 36.1 | 1.32 | 7.6 | 0.87 | 49.2 | 22.5 | 1.52 | 174 | 267 | 166 | 8 | 0.23 | 863 | 8 | 156 | 6.2 | 0.91
4005C3 | M23028 | 2 | 638 | 92 | 1.08 | 36.2 | 1.33 | 8 | 0.86 | 50.6 | 24 | 1.51 | 116 | 271 | 104 | 12 | 0.17 | 1050 | 4 | 155 | 5.8 | 0.91
4005C3 | M23028 | 3 | 633 | 98 | 1.08 | 35.5 | 1.34 | 7.5 | 0.87 | 49.4 | 22.7 | 1.52 | 152 | 262 | 144 | 8 | 0.21 | 705 | 10 | 156 | 5.3 | 0.91
4006C3 | M23029 | 1 | 624 | 78 | 1.08 | 34.8 | 1.32 | 6.8 | 0.87 | 49 | 22 | 1.5 | 138 | 293 | 124 | 14 | 0.26 | 775 | 4 | 161 | 6.1 | 0.92
4006C3 | M23029 | 2 | 610 | 96 | 1.07 | 35.2 | 1.31 | 7.2 | 0.87 | 48.8 | 22.2 | 1.5 | 132 | 289 | 116 | 16 | 0.23 | 658 | 6 | 160 | 5.9 | 0.92
4006C3 | M23029 | 3 | 648 | 102 | 1.08 | 34.8 | 1.32 | 7 | 0.88 | 48.1 | 21.5 | 1.5 | 134 | 289 | 122 | 12 | 0.23 | 845 | 10 | 162 | 5.5 | 0.92
4007C3 | M23030 | 1 | 578 | 70 | 1.04 | 37.5 | 1.29 | 8.6 | 0.83 | 50.5 | 24.4 | 1.48 | 134 | 292 | 122 | 12 | 0.23 |  | 0 | 155 | 6.1 | 0.89
4007C3 | M23030 | 2 | 630 | 96 | 1.04 | 36.4 | 1.28 | 8.7 | 0.82 | 50.9 | 25.2 | 1.47 | 190 | 292 | 164 | 26 | 0.33 | 875 | 12 | 156 | 6.7 | 0.89
4007C3 | M23030 | 3 | 625 | 102 | 1.04 | 36.8 | 1.29 | 8.7 | 0.83 | 50.8 | 25.1 | 1.47 | 142 | 305 | 128 | 14 | 0.25 | 885 | 10 | 153 | 6.9 | 0.89
4008C3 | M23031 | 1 | 631 | 54 | 1.12 | 34.7 | 1.38 | 6.9 | 0.91 | 48.3 | 21.1 | 1.56 | 124 | 293 | 116 | 8 | 0.2 | 625 | 2 | 157 | 6.5 | 0.91
4008C3 | M23031 | 2 | 647 | 50 | 1.11 | 35.7 | 1.37 | 7.5 | 0.89 | 50.1 | 22.9 | 1.55 | 128 | 330 | 110 | 18 | 0.26 | 825 | 6 | 159 | 6.2 | 0.91
4008C3 | M23031 | 3 | 644 | 70 | 1.11 | 36 | 1.37 | 6.9 | 0.89 | 49.1 | 21.2 | 1.55 | 92 | 295 | 80 | 12 | 0.16 | 850 | 4 | 160 | 6.4 | 0.91
4009C3 | M23002 | 1 | 663 | 122 | 1.07 | 40.1 | 1.35 | 10.5 | 0.79 | 58.6 | 31.4 | 1.56 | 92 | 247 | 86 | 6 | 0.12 | 1150 | 4 | 153 | 6.5 | 0.88
4009C3 | M23002 | 2 | 678 | 96 | 1.05 | 40.5 | 1.35 | 11.3 | 0.78 | 59.6 | 33 | 1.54 | 136 | 252 | 130 | 6 | 0.18 | 892 | 6 | 153 | 7.4 | 0.88
4009C3 | M23002 | 3 | 630 | 110 | 1.08 | 37.8 | 1.37 | 9.2 | 0.84 | 54.4 | 27.5 | 1.57 | 156 | 273 | 148 | 8 | 0.23 | 675 | 2 | 151 | 6.7 | 0.89
4019C3 | M23012 | 1 | 605 | 70 | 1.01 | 41.3 | 1.3 | 12.4 | 0.75 | 58.8 | 33.7 | 1.49 | 82 | 341 | 64 | 18 | 0.19 | 750 | 4 | 155 | 6.6 | 0.86
4019C3 | M23012 | 2 | 606 | 80 | 1.01 | 41.1 | 1.3 | 11.8 | 0.75 | 58.1 | 32.6 | 1.5 | 156 | 268 | 140 | 16 | 0.23 | 792 | 6 | 160 | 6.9 | 0.87
4019C3 | M23012 | 3 | 603 | 90 | 0.99 | 41 | 1.27 | 13 | 0.75 | 56.9 | 33.5 | 1.47 | 142 | 276 | 128 | 14 | 0.22 | 775 | 2 | 157 | 6.4 | 0.87
4020C3 | M23013 | 1 | 606 | 108 | 1.04 | 37.9 | 1.32 | 9.5 | 0.81 | 53.3 | 27.3 | 1.52 | 148 | 246 | 142 | 6 | 0.18 | 842 | 6 | 159 | 6.3 | 0.89
4020C3 | M23013 | 2 | 619 | 90 | 1.03 | 39 | 1.31 | 10.6 | 0.79 | 55.4 | 30.1 | 1.5 | 124 | 235 | 118 | 6 | 0.15 | 1025 | 4 | 158 | 6.7 | 0.87
4020C3 | M23013 | 3 | 652 | 114 | 1.07 | 36.5 | 1.33 | 8.2 | 0.85 | 51.3 | 24.6 | 1.53 | 142 | 265 | 136 | 6 | 0.21 | 705 | 10 | 157 | 6.1 | 0.9
4021C3 | M23032 | 1 | 621 | 70 | 1.06 | 34.8 | 1.3 | 7.5 | 0.86 | 48.9 | 22.9 | 1.48 | 140 | 275 | 134 | 6 | 0.2 | 750 | 4 | 163 | 6 | 0.92
4021C3 | M23032 | 2 | 675 | 52 | 1.06 | 35.1 | 1.31 | 8.1 | 0.84 | 51.1 | 25 | 1.49 | 100 | 364 | 80 | 20 | 0.27 | 788 | 8 | 162 | 6.1 | 0.91
4021C3 | M23032 | 3 | 625 | 56 | 1.06 | 35.6 | 1.3 | 8 | 0.85 | 50.4 | 24.5 | 1.47 | 126 | 298 | 118 | 8 | 0.21 | 675 | 2 | 163 | 5.6 | 0.92
4022C3 | M23014 | 1 | 642 | 122 | 1.01 | 41.8 | 1.3 | 12.8 | 0.73 | 60.9 | 35.6 | 1.48 | 118 | 281 | 112 | 6 | 0.19 | 675 | 4 | 153 | 6.4 | 0.89
4022C3 | M23014 | 2 | 621 | 110 | 1.06 | 38.2 | 1.33 | 9.2 | 0.83 | 53.3 | 26.7 | 1.54 | 158 | 251 | 152 | 6 | 0.19 | 800 | 4 | 153 | 5.3 | 0.91
4022C3 | M23014 | 3 | 629 | 136 | 1.01 | 41.2 | 1.28 | 11.8 | 0.74 | 59.3 | 33.3 | 1.48 | 172 | 282 | 164 | 8 | 0.27 | 550 | 4 | 153 | 6 | 0.88
4023C3 | M23033 | 1 | 606 | 70 | 1.03 | 36.7 | 1.27 | 9.1 | 0.81 | 51.8 | 26.4 | 1.44 | 108 | 218 | 104 | 4 | 0.1 | 825 | 4 | 159 | 6.7 | 0.88
4023C3 | M23033 | 2 | 624 | 68 | 1.04 | 36.9 | 1.29 | 9.2 | 0.81 | 52.7 | 27.3 | 1.46 | 82 | 288 | 76 | 6 | 0.13 | 675 | 4 | 159 | 6.8 | 0.88
4023C3 | M23033 | 3 | 628 | 70 | 1.03 | 36.8 | 1.28 | 9.4 | 0.8 | 52.7 | 27.6 | 1.45 | 82 | 274 | 76 | 6 | 0.13 |  | 0 | 159 | 6.8 | 0.88
4024C3 | M23034 | 1 | 658 | 42 | 1.04 | 34.1 | 1.27 | 7.7 | 0.84 | 48.3 | 22.9 | 1.44 | 76 | 333 | 64 | 12 | 0.17 | 1000 | 8 | 174 | 5.4 | 0.93
4024C3 | M23034 | 2 | 660 | 54 | 1.07 | 32.4 | 1.29 | 6.2 | 0.89 | 45.4 | 19.5 | 1.46 | 70 | 365 | 60 | 10 | 0.18 | 855 | 10 | 176 | 5.3 | 0.95
4024C3 | M23034 | 3 | 711 | 36 | 1.08 | 32.8 | 1.31 | 6.4 | 0.89 | 46.3 | 20.2 | 1.48 | 70 | 296 | 62 | 8 | 0.13 | 925 | 6 | 175 | 5.6 | 0.94
4025C3 | M23035 | 1 | 694 | 90 | 1.03 | 37.1 | 1.28 | 9.2 | 0.81 | 52.6 | 26.9 | 1.46 | 226 | 274 | 208 | 18 | 0.34 | 1108 | 6 | 161 | 7.1 | 0.89
4025C3 | M23035 | 2 | 633 | 84 | 1.07 | 35.9 | 1.31 | 8.2 | 0.85 | 51 | 25 | 1.49 | 130 | 309 | 118 | 12 | 0.25 | 725 | 2 | 160 | 6.6 | 0.89
4025C3 | M23035 | 3 | 646 | 80 | 1.03 | 36.7 | 1.29 | 9.2 | 0.81 | 52.4 | 27 | 1.45 | 146 | 275 | 134 | 12 | 0.22 | 865 | 10 | 161 | 6.2 | 0.89
4026C3 | M23036 | 1 | 659 | 82 | 0.96 | 41.4 | 1.24 | 14 | 0.72 | 57.8 | 35.3 | 1.43 | 112 | 253 | 102 | 10 | 0.15 | 800 | 8 | 163 | 5.9 | 0.9
4026C3 | M23036 | 2 | 658 | 52 | 0.99 | 39.8 | 1.27 | 12.4 | 0.75 | 56 | 32.6 | 1.45 | 118 | 286 | 112 | 6 | 0.18 | 850 | 12 | 165 | 6 | 0.9
4026C3 | M23036 | 3 | 577 | 42 | 1.05 | 37.5 | 1.32 | 9 | 0.83 | 52 | 25.9 | 1.5 | 94 | 364 | 82 | 12 | 0.32 | 650 | 4 | 165 | 6.1 | 0.9
4027C3 | M23037 | 1 | 589 | 108 | 0.99 | 40.5 | 1.28 | 12.7 | 0.75 | 56.8 | 33.3 | 1.47 | 106 | 257 | 98 | 8 | 0.16 | 850 | 4 | 157 | 6.5 | 0.89
4027C3 | M23037 | 2 | 660 | 52 | 1.01 | 41.1 | 1.29 | 12.1 | 0.77 | 56.7 | 32.1 | 1.49 | 88 | 259 | 82 | 6 | 0.12 | 875 | 4 | 159 | 6.4 | 0.89
4027C3 | M23037 | 3 | 683 | 106 | 1.05 | 38.3 | 1.32 | 9.9 | 0.82 | 53.4 | 28 | 1.53 | 128 | 328 | 116 | 12 | 0.41 | 1025 | 4 | 157 | 6.4 | 0.89
4037C3 | M23038 | 1 | 657 | 120 | 1.04 | 39.6 | 1.32 | 11.1 | 0.78 | 57.4 | 31.6 | 1.51 | 152 | 246 | 148 | 4 | 0.18 | 863 | 8 | 153 | 6.6 | 0.87
4037C3 | M23038 | 2 | 659 | 144 | 1.02 | 41.1 | 1.32 | 12.2 | 0.76 | 58.7 | 33.5 | 1.52 | 106 | 296 | 92 | 14 | 0.19 | 1285 | 10 | 154 | 5.9 | 0.88
4037C3 | M23038 | 3 | 653 | 138 | 0.98 | 42.6 | 1.29 | 14.3 | 0.72 | 61 | 37.3 | 1.47 | 136 | 273 | 124 | 12 | 0.2 | 938 | 8 | 156 | 6.1 | 0.87
4038C3 | M23039 | 1 | 643 | 126 | 0.98 | 40.6 | 1.24 | 12.4 | 0.74 | 57 | 33.2 | 1.45 | 122 | 274 | 106 | 16 | 0.2 | 988 | 8 | 164 | 5.8 | 0.9
4038C3 | M23039 | 2 | 677 | 110 | 1.03 | 39.7 | 1.3 | 10.6 | 0.78 | 56.7 | 30.6 | 1.49 | 102 | 306 | 90 | 12 | 0.18 | 1025 | 4 | 164 | 5.9 | 0.9
4038C3 | M23039 | 3 | 655 | 92 | 1 | 41.2 | 1.28 | 12.4 | 0.74 | 58.1 | 33.4 | 1.46 | 64 | 264 | 62 | 2 | 0.09 | 775 | 20 | 161 | 6.9 | 0.88
4039C3 | M23040 | 1 | 609 | 50 | 0.98 | 39.6 | 1.25 | 12.6 | 0.75 | 54.7 | 32.1 | 1.42 | 128 | 283 | 122 | 6 | 0.2 | 838 | 8 | 177 | 6.4 | 0.93
4039C3 | M23040 | 2 | 687 | 68 | 0.99 | 39.9 | 1.26 | 13.2 | 0.75 | 56.5 | 34.1 | 1.44 | 122 | 298 | 112 | 10 | 0.2 | 758 | 12 | 176 | 6.3 | 0.92
4039C3 | M23040 | 3 | 644 | 48 | 0.99 | 38.7 | 1.27 | 11.6 | 0.76 | 54.8 | 31.2 | 1.44 | 104 | 253 | 96 | 8 | 0.17 | 875 | 2 | 175 | 6.4 | 0.92
4040C3 | M23041 | 1 | 677 | 46 | 1.02 | 33.6 | 1.23 | 7.6 | 0.85 | 45.7 | 21.6 | 1.41 | 100 | 296 | 90 | 10 | 0.19 | 854 | 14 | 180 | 5.6 | 0.93
4040C3 | M23041 | 2 | 675 | 44 | 0.98 | 36.3 | 1.21 | 10.1 | 0.79 | 50 | 27.2 | 1.38 | 90 | 292 | 84 | 6 | 0.17 | 825 | 16 | 180 | 6.7 | 0.93
4040C3 | M23041 | 3 | 627 | 42 | 0.98 | 36.1 | 1.21 | 9.5 | 0.79 | 49.3 | 25.8 | 1.38 | 106 | 335 | 86 | 20 | 0.25 | 1050 | 4 | 182 | 6.1 | 0.94
4041C3 | M23015 | 1 | 616 | 116 | 1.07 | 39.7 | 1.36 | 10.4 | 0.81 | 57.2 | 30.6 | 1.56 | 82 | 272 | 80 | 2 | 0.11 | 875 | 2 | 154 | 6.4 | 0.9
4041C3 | M23015 | 2 | 621 | 82 | 1.11 | 36.3 | 1.39 | 8 | 0.87 | 52.2 | 24.9 | 1.59 | 122 | 249 | 116 | 6 | 0.15 | 775 | 6 | 153 | 7.3 | 0.89
4041C3 | M23015 | 3 | 630 | 94 | 1.1 | 38.7 | 1.38 | 9.3 | 0.83 | 56.2 | 28.7 | 1.59 | 98 | 290 | 86 | 12 | 0.17 | 825 | 2 | 152 | 6.7 | 0.89
4042C3 | M23003 | 1 | 627 | 96 | 1.06 | 39.2 | 1.35 | 10.5 | 0.8 | 56.3 | 30.4 | 1.52 | 98 | 264 | 96 | 2 | 0.12 | 1208 | 6 | 159 | 6.4 | 0.89
4042C3 | M23003 | 2 | 693 | 108 | 1.02 | 39.8 | 1.31 | 11.7 | 0.77 | 56.3 | 31.7 | 1.5 | 86 | 237 | 84 | 2 | 0.1 | 1175 | 4 | 158 | 6.1 | 0.89
4042C3 | M23003 | 3 | 641 | 86 | 1.06 | 39.4 | 1.33 | 10.1 | 0.81 | 55.5 | 29.1 | 1.53 | 106 | 249 | 96 | 10 | 0.17 | 792 | 6 | 158 | 6 | 0.9
4043C3 | M23042 | 1 | 651 | 74 | 0.98 | 39.5 | 1.24 | 12.1 | 0.75 | 54.2 | 31.3 | 1.41 | 140 | 277 | 136 | 4 | 0.2 |  | 0 | 162 | 6.2 | 0.89
4043C3 | M23042 | 2 | 640 | 80 | 0.97 | 39.8 | 1.23 | 12.7 | 0.74 | 55.9 | 33.1 | 1.43 | 188 | 275 | 176 | 12 | 0.28 | 975 | 10 | 159 | 7.1 | 0.88
4043C3 | M23042 | 3 | 665 | 114 | 1.03 | 37.4 | 1.28 | 9.8 | 0.81 | 52.9 | 28 | 1.46 | 208 | 268 | 192 | 16 | 0.3 | 868 | 14 | 160 | 6.5 | 0.89
4044C3 | M23043 | 1 | 569 | 50 | 1.1 | 34.7 | 1.35 | 7.1 | 0.89 | 48.8 | 21.9 | 1.54 | 138 | 313 | 130 | 8 | 0.25 | 775 | 2 | 163 | 6.9 | 0.9
4044C3 | M23043 | 2 | 671 | 56 | 1.08 | 36.1 | 1.35 | 8.3 | 0.85 | 51.2 | 24.8 | 1.53 | 112 | 329 | 100 | 12 | 0.25 | 775 | 8 | 167 | 6.4 | 0.9
4044C3 | M23043 | 3 | 654 | 56 | 1.06 | 35.6 | 1.32 | 8.6 | 0.84 | 50.9 | 25.4 | 1.5 | 86 | 325 | 70 | 16 | 0.18 | 675 | 2 | 162 | 6.8 | 0.88
4045C3 | M23044 | 1 | 690 | 72 | 1.05 | 35.3 | 1.28 | 7.8 | 0.85 | 48.5 | 22.8 | 1.46 | 122 | 294 | 110 | 12 | 0.21 | 945 | 10 | 164 | 6.8 | 0.9
4045C3 | M23044 | 2 | 659 | 64 | 1.07 | 34.3 | 1.3 | 7.2 | 0.87 | 47.9 | 22 | 1.48 | 132 | 271 | 120 | 12 | 0.22 | 815 | 10 | 165 | 5.9 | 0.91
4045C3 | M23044 | 3 | 668 | 58 | 1.08 | 33.8 | 1.31 | 6.6 | 0.89 | 46.7 | 20.4 | 1.48 | 94 | 325 | 82 | 12 | 0.2 | 896 | 14 | 161 | 6.6 | 0.89
4055C3 | M23045 | 1 | 719 | 70 | 1.07 | 36.2 | 1.32 | 7.9 | 0.85 | 50.5 | 23.7 | 1.51 | 100 | 307 | 94 | 6 | 0.22 | 863 | 8 | 165 | 6.1 | 0.92
4055C3 | M23045 | 2 | 642 | 84 | 1.06 | 35.3 | 1.31 | 7.9 | 0.85 | 49.6 | 23.7 | 1.5 | 128 | 308 | 118 | 10 | 0.23 | 1175 | 2 | 165 | 5.4 | 0.92
4055C3 | M23045 | 3 | 613 | 56 | 1.06 | 35.7 | 1.31 | 8.4 | 0.85 | 50 | 24.4 | 1.48 | 134 | 296 | 122 | 12 | 0.22 | 975 | 2 | 165 | 5.7 | 0.93
4056C3 | M23046 | 1 | 665 | 90 | 1.05 | 37 | 1.3 | 9.3 | 0.81 | 53.7 | 27.8 | 1.49 | 254 | 277 | 234 | 20 | 0.4 | 805 | 10 | 156 | 6.5 | 0.89
4056C3 | M23046 | 2 | 603 | 112 | 1.04 | 37 | 1.31 | 9.4 | 0.81 | 53.7 | 28.1 | 1.48 | 180 | 268 | 170 | 10 | 0.25 | 925 | 2 | 161 | 5.9 | 0.9
4056C3 | M23046 | 3 | 644 | 86 | 1.04 | 36.3 | 1.3 | 9 | 0.81 | 53.1 | 27.3 | 1.47 | 190 | 286 | 180 | 10 | 0.29 | 1225 | 2 | 157 | 6.4 | 0.9
4057C3 | M23047 | 1 | 614 | 54 | 1 | 35.8 | 1.23 | 9.2 | 0.79 | 50.9 | 26.5 | 1.41 | 78 | 314 | 72 | 6 | 0.17 | 813 | 8 | 172 | 5.8 | 0.92
4057C3 | M23047 | 2 | 603 | 72 | 1.01 | 37.5 | 1.25 | 9.6 | 0.79 | 52.9 | 27.8 | 1.42 | 78 | 317 | 62 | 16 | 0.15 | 800 | 4 | 172 | 5.6 | 0.92
4057C3 | M23047 | 3 | 650 | 76 | 1.02 | 35.9 | 1.25 | 8.1 | 0.82 | 48.9 | 23.4 | 1.42 | 68 | 258 | 64 | 4 | 0.11 | 1275 | 2 | 173 | 6.8 | 0.91
4058C3 | M23048 | 1 | 671 | 52 | 1.02 | 37.3 | 1.27 | 10.3 | 0.8 | 52.7 | 28.7 | 1.44 | 60 | 306 | 52 | 8 | 0.14 | 725 | 2 | 175 | 5.6 | 0.93
4058C3 | M23048 | 2 | 688 | 46 | 1.03 | 36.1 | 1.28 | 9 | 0.82 | 50.3 | 25.5 | 1.46 | 66 | 284 | 64 | 2 | 0.12 | 1142 | 6 | 175 | 4.9 | 0.94
4058C3 | M23048 | 3 | 621 | 56 | 1.02 | 36.8 | 1.26 | 10.1 | 0.79 | 53 | 28.6 | 1.43 | 66 | 240 | 64 | 2 | 0.08 | 725 | 2 | 171 | 6 | 0.91
4059C3 | M23016 | 1 | 612 | 62 | 1.07 | 37.6 | 1.34 | 9 | 0.84 | 51.8 | 25.7 | 1.54 | 102 | 315 | 98 | 4 | 0.18 | 675 | 2 | 161 | 5.4 | 0.92
4059C3 | M23016 | 2 | 643 | 74 | 1.06 | 37.3 | 1.32 | 9 | 0.83 | 51.6 | 25.7 | 1.52 | 86 | 307 | 80 | 6 | 0.15 | 692 | 6 | 165 | 5.3 | 0.94
4059C3 | M23016 | 3 | 672 | 96 | 1.05 | 38.9 | 1.32 | 10.2 | 0.81 | 53.9 | 28.5 | 1.51 | 116 | 253 | 110 | 6 | 0.15 |  | 0 | 161 | 5.7 | 0.91
4060C3 | M23049 | 1 | 610 | 74 | 0.98 | 40.8 | 1.26 | 12.9 | 0.74 | 56.5 | 33.4 | 1.43 | 256 | 312 | 228 | 28 | 0.5 | 600 | 4 | 160 | 6 | 0.88
4060C3 | M23049 | 2 | 633 | 86 | 1 | 39.1 | 1.28 | 11.8 | 0.77 | 55.4 | 31.8 | 1.45 | 188 | 280 | 184 | 4 | 0.27 | 1175 | 6 | 164 | 6.2 | 0.9
4060C3 | M23049 | 3 | 638 | 94 | 0.97 | 40.2 | 1.24 | 13 | 0.73 | 56.9 | 34 | 1.41 | 152 | 313 | 132 | 20 | 0.3 | 975 | 8 | 162 | 6.8 | 0.87
4061C3 | M23050 | 1 | 651 | 80 | 1.04 | 37.2 | 1.3 | 9.4 | 0.81 | 53 | 27.5 | 1.48 | 214 | 273 | 194 | 20 | 0.35 | 975 | 2 | 165 | 5.6 | 0.91
4061C3 | M23050 | 2 | 568 | 58 | 1.03 | 37.4 | 1.3 | 9.8 | 0.81 | 52 | 27.3 | 1.48 | 172 | 314 | 158 | 14 | 0.33 | 725 | 2 | 165 | 6 | 0.92
4061C3 | M23050 | 3 | 645 | 70 | 1.01 | 39.2 | 1.28 | 11.2 | 0.77 | 56.4 | 31.4 | 1.46 | 164 | 297 | 150 | 14 | 0.28 | 550 | 4 | 162 | 6.4 | 0.9
4062C3 | M23004 | 1 | 644 | 116 | 1.03 | 39.9 | 1.32 | 10.5 | 0.79 | 55.4 | 29.4 | 1.53 | 94 | 332 | 82 | 12 | 0.2 | 625 | 4 | 150 | 6.9 | 0.88
4062C3 | M23004 | 2 | 614 | 112 | 1.03 | 42.1 | 1.34 | 12.1 | 0.76 | 60 | 33.8 | 1.55 | 114 | 293 | 102 | 12 | 0.28 | 825 | 2 | 151 | 6.6 | 0.88
4062C3 | M23004 | 3 | 640 | 106 | 1.07 | 38.9 | 1.36 | 10 | 0.81 | 56.1 | 29.4 | 1.56 | 124 | 254 | 118 | 6 | 0.16 | 1075 | 4 | 152 | 6.7 | 0.89
4063C3 | M23017 | 1 | 663 | 92 | 1.07 | 38 | 1.36 | 9.3 | 0.82 | 54.7 | 28 | 1.55 | 110 | 269 | 104 | 6 | 0.16 | 725 | 8 | 161 | 5.4 | 0.93
4063C3 | M23017 | 2 | 625 | 72 | 1.1 | 37.8 | 1.39 | 8.9 | 0.85 | 54.5 | 27.1 | 1.59 | 126 | 270 | 116 | 10 | 0.18 | 608 | 6 | 158 | 6.3 | 0.91
4063C3 | M23017 | 3 | 635 | 94 | 1.07 | 39.2 | 1.36 | 10.2 | 0.81 | 57.7 | 30.7 | 1.55 | 126 | 303 | 110 | 16 | 0.24 | 975 | 2 | 158 | 6.5 | 0.91
4073C3 | M23005 | 1 | 643 | 62 | 1.03 | 39.6 | 1.32 | 11.3 | 0.79 | 56.4 | 31.2 | 1.5 | 78 | 277 | 70 | 8 | 0.12 | 1125 | 2 | 163 | 6.2 | 0.9
4073C3 | M23005 | 2 | 626 | 182 | 1.04 | 39.1 | 1.31 | 10.6 | 0.8 | 54 | 28.8 | 1.5 | 226 | 281 | 204 | 22 | 0.37 | 813 | 8 | 163 | 6.6 | 0.89
4073C3 | M23005 | 3 | 692 | 90 | 1.07 | 37.5 | 1.34 | 9.1 | 0.83 | 53.6 | 26.9 | 1.52 | 152 | 289 | 136 | 16 | 0.29 | 1014 | 18 | 161 | 6 | 0.9
4074C3 | M23018 | 1 | 620 | 102 | 0.98 | 42.2 | 1.27 | 13.2 | 0.73 | 59.1 | 34.9 | 1.46 | 136 | 266 | 122 | 14 | 0.2 | 750 | 4 | 156 | 7.1 | 0.88
4074C3 | M23018 | 2 | 640 | 80 | 0.99 | 40.3 | 1.27 | 12 | 0.76 | 55.6 | 31.5 | 1.48 | 166 | 252 | 158 | 8 | 0.2 | 700 | 4 | 156 | 5.9 | 0.91
4074C3 | M23018 | 3 | 644 | 90 | 0.99 | 43.2 | 1.29 | 14.1 | 0.72 | 60.9 | 36.7 | 1.5 | 182 | 272 | 172 | 10 | 0.27 | 750 | 4 | 157 | 6.4 | 0.9
4075C3 | M23051 | 1 | 645 | 94 | 1.01 | 37.7 | 1.27 | 10.4 | 0.79 | 53.2 | 28.9 | 1.44 | 86 | 285 | 78 | 8 | 0.15 | 775 | 2 | 167 | 6 | 0.9
4075C3 | M23051 | 2 | 619 | 94 | 1 | 38.5 | 1.27 | 10.8 | 0.77 | 54.4 | 29.8 | 1.44 | 106 | 290 | 100 | 6 | 0.17 | 675 | 8 | 168 | 6.2 | 0.9
4075C3 | M23051 | 3 | 628 | 94 | 1 | 39 | 1.27 | 11.2 | 0.77 | 54.5 | 30.2 | 1.47 | 140 | 347 | 110 | 30 | 0.36 | 888 | 8 | 164 | 6.8 | 0.88
4076C3 | M23052 | 1 | 613 | 52 | 1.06 | 34.7 | 1.31 | 7.7 | 0.86 | 47.9 | 22.3 | 1.49 | 164 | 276 | 154 | 10 | 0.24 | 675 | 2 | 168 | 6.1 | 0.9
4076C3 | M23052 | 2 | 665 | 96 | 1.06 | 35.1 | 1.3 | 8.1 | 0.85 | 49.3 | 24 | 1.49 | 164 | 294 | 150 | 14 | 0.29 | 892 | 12 | 165 | 5.8 | 0.9
4076C3 | M23052 | 3 | 645 | 80 | 1.05 | 36.3 | 1.3 | 8.4 | 0.84 | 50 | 24.2 | 1.49 | 172 | 320 | 152 | 20 | 0.35 | 613 | 8 | 168 | 6.2 | 0.9
4077C3 | M23053 | 1 | 650 | 144 | 0.98 | 42.7 | 1.26 | 13.2 | 0.72 | 60.2 | 35.5 | 1.45 | 162 | 322 | 144 | 18 | 0.38 | 725 | 4 | 157 | 6.3 | 0.88
4077C3 | M23053 | 2 | 636 | 148 | 1.01 | 39.4 | 1.28 | 12 | 0.75 | 58.5 | 33.9 | 1.46 | 198 | 294 | 182 | 16 | 0.35 | 975 | 6 | 154 | 7.1 | 0.87
4077C3 | M23053 | 3 | 642 | 138 | 1.04 | 37.7 | 1.31 | 9.7 | 0.81 | 52.4 | 27.1 | 1.51 | 166 | 271 | 162 | 4 | 0.24 | 665 | 10 | 159 | 5.6 | 0.91
4078C3 | M23019 | 1 | 664 | 90 | 0.95 | 44.2 | 1.24 | 15.6 | 0.7 | 59.7 | 37.7 | 1.45 | 184 | 280 | 166 | 18 | 0.3 | 975 | 6 | 157 | 6.2 | 0.9
4078C3 | M23019 | 2 | 668 | 28 | 1.01 | 39.3 | 1.28 | 11 | 0.78 | 54.8 | 29.9 | 1.47 | 58 | 272 | 56 | 2 | 0.09 | 475 | 2 | 160 | 6.1 | 0.92
4078C3 | M23019 | 3 | 648 | 124 | 0.97 | 43.9 | 1.27 | 15.2 | 0.7 | 61.7 | 38.4 | 1.48 | 206 | 284 | 196 | 10 | 0.33 | 850 | 8 | 158 | 7 | 0.89
4079C3 | M23054 | 1 | 636 | 88 | 1.01 | 38.8 | 1.29 | 11.1 | 0.78 | 54.1 | 30 | 1.47 | 138 | 302 | 122 | 16 | 0.26 | 1125 | 2 | 169 | 6 | 0.9
4079C3 | M23054 | 2 | 639 | 84 | 1 | 39.1 | 1.27 | 11.5 | 0.78 | 53.9 | 30.2 | 1.48 | 96 | 298 | 84 | 12 | 0.16 | 625 | 2 | 167 | 5.6 | 0.91
4079C3 | M23054 | 3 | 628 | 80 | 1.02 | 37.9 | 1.29 | 10.4 | 0.8 | 53.4 | 28.9 | 1.49 | 136 | 289 | 120 | 16 | 0.26 | 675 | 2 | 168 | 5.2 | 0.91
4080C3 | M23055 | 1 | 662 | 76 | 1.04 | 33.6 | 1.27 | 7.8 | 0.86 | 47 | 22.5 | 1.45 | 184 | 283 | 168 | 16 | 0.3 | 1425 | 4 | 160 | 7 | 0.87
4080C3 | M23055 | 2 | 655 | 98 | 1.03 | 34.7 | 1.26 | 8.3 | 0.83 | 48.3 | 23.9 | 1.44 | 234 | 304 | 208 | 26 | 0.44 | 758 | 12 | 160 | 6.7 | 0.87
4080C3 | M23055 | 3 | 624 | 102 | 0.98 | 36.9 | 1.23 | 10.2 | 0.78 | 50 | 26.8 | 1.4 | 182 | 317 | 162 | 20 | 0.37 | 650 | 8 | 161 | 7.2 | 0.86
4089C3 | M23056 | 1 | 734 | 70 | 0.98 | 35.2 | 1.21 | 9.3 | 0.79 | 49.6 | 26 | 1.38 | 96 | 288 | 84 | 12 | 0.19 | 992 | 12 | 179 | 6.2 | 0.9
4089C3 | M23056 | 2 | 662 | 46 | 0.98 | 36.1 | 1.22 | 9.7 | 0.79 | 49.6 | 26.3 | 1.39 | 168 | 287 | 158 | 10 | 0.31 | 758 | 6 | 182 | 6.2 | 0.91
4089C3 | M23056 | 3 | 589 | 44 | 1 | 35.2 | 1.23 | 9.3 | 0.81 | 48.3 | 25.2 | 1.39 | 208 | 251 | 188 | 20 | 0.29 | 725 | 2 | 184 | 5.6 | 0.92
4090C3 | M23006 | 1 | 655 | 134 | 1.06 | 37.9 | 1.33 | 8.8 | 0.82 | 54.2 | 26.9 | 1.55 | 166 | 219 | 156 | 10 | 0.17 | 1163 | 8 | 158 | 5.6 | 0.92
4090C3 | M23006 | 2 | 667 | 130 | 1.08 | 38.4 | 1.35 | 9 | 0.83 | 54.8 | 27.5 | 1.56 | 130 | 236 | 120 | 10 | 0.17 | 950 | 16 | 155 | 5.7 | 0.9
4090C3 | M23006 | 3 | 624 | 114 | 1.07 | 37.4 | 1.33 | 8.4 | 0.84 | 52.4 | 25.3 | 1.53 | 178 | 269 | 162 | 16 | 0.28 |  | 0 | 155 | 5.5 | 0.91
4091C3 | M23057 | 1 | 692 | 60 | 1.04 | 32.9 | 1.26 | 6.8 | 0.86 | 45.5 | 20.3 | 1.43 | 96 | 291 | 86 | 10 | 0.17 | 945 | 10 | 170 | 5.9 | 0.93
4091C3 | M23057 | 2 | 697 | 58 | 1.03 | 34.4 | 1.25 | 7.6 | 0.84 | 46.8 | 22.1 | 1.42 | 112 | 276 | 108 | 4 | 0.16 | 942 | 12 | 166 | 5.7 | 0.92
4091C3 | M23057 | 3 | 640 | 68 | 1.03 | 34.7 | 1.25 | 7.7 | 0.84 | 48 | 23 | 1.43 | 116 | 310 | 102 | 14 | 0.23 | 950 | 8 | 167 | 6 | 0.91
4092C3 | M23058 | 1 | 599 | 50 | 1.02 | 39.8 | 1.29 | 11 | 0.79 | 54.6 | 29.6 | 1.48 | 136 | 300 | 120 | 16 | 0.25 |  | 0 | 161 | 5.8 | 0.91
4092C3 | M23058 | 2 | 679 | 48 | 0.99 | 40.8 | 1.26 | 12.4 | 0.76 | 55.2 | 31.8 | 1.46 | 162 | 281 | 146 | 16 | 0.25 | 1125 | 4 | 160 | 5.9 | 0.89
4092C3 | M23058 | 3 | 618 | 122 | 0.98 | 40.8 | 1.25 | 12.6 | 0.74 | 56.7 | 33.1 | 1.44 | 172 | 319 | 160 | 12 | 0.33 |  | 0 | 160 | 5.5 | 0.9
4093C3 | M23059 | 1 | 607 | 68 | 0.96 | 37.5 | 1.22 | 11.9 | 0.75 | 53.3 | 31.2 | 1.38 | 106 | 295 | 94 | 12 | 0.19 | 792 | 6 | 178 | 6 | 0.89
4093C3 | M23059 | 2 | 631 | 48 | 0.91 | 41 | 1.17 | 15.3 | 0.68 | 58.1 | 37.7 | 1.34 | 60 | 319 | 52 | 8 | 0.12 |  | 0 | 176 | 5.5 | 0.88
4093C3 | M23059 | 3 | 639 | 22 | 0.96 | 35.4 | 1.21 | 10.5 | 0.78 | 48.5 | 26.9 | 1.37 | 86 | 286 | 74 | 12 | 0.15 | 675 | 2 | 179 | 6.3 | 0.92
4094C3 | M23060 | 1 | 615 | 94 | 0.99 | 39.5 | 1.26 | 12.1 | 0.76 | 54.5 | 31.3 | 1.45 | 340 | 318 | 300 | 40 | 0.67 | 825 | 10 | 162 | 6.4 | 0.89
4094C3 | M23060 | 2 | 632 | 110 | 1.03 | 38.7 | 1.29 | 10.2 | 0.79 | 54.3 | 28.9 | 1.47 | 244 | 294 | 218 | 26 | 0.39 | 958 | 6 | 159 | 6.9 | 0.89
4094C3 | M23060 | 3 | 638 | 112 | 0.96 | 41.6 | 1.25 | 14.1 | 0.72 | 57.8 | 35.4 | 1.44 | 320 | 296 | 294 | 26 | 0.52 | 1025 | 10 | 162 | 6.3 | 0.89
4095C3 | M23061 | 1 | 601 | 42 | 1.03 | 36 | 1.28 | 8.4 | 0.84 | 48.5 | 23.5 | 1.46 | 116 | 299 | 108 | 8 | 0.19 | 1075 | 2 | 154 | 7.4 | 0.87
4095C3 | M23061 | 2 | 623 | 48 | 1.05 | 36.6 | 1.29 | 8.8 | 0.84 | 49.7 | 24.7 | 1.48 | 66 | 275 | 62 | 4 | 0.09 | 675 | 2 | 152 | 6.7 | 0.89
4095C3 | M23061 | 3 | 638 | 52 | 1.03 | 37.5 | 1.29 | 9.7 | 0.82 | 51.4 | 26.6 | 1.48 | 126 | 276 | 120 | 6 | 0.2 | 975 | 2 | 152 | 6.6 | 0.87
4096C3 | M23062 | 1 | 698 | 26 | 1.06 | 34.6 | 1.3 | 7.4 | 0.86 | 48.8 | 22.7 | 1.47 | 96 | 346 | 82 | 14 | 0.23 | 808 | 6 | 160 | 7.1 | 0.89
4096C3 | M23062 | 2 | 615 | 42 | 1.07 | 36 | 1.31 | 7.9 | 0.85 | 50.4 | 23.9 | 1.49 | 112 | 300 | 108 | 4 | 0.21 | 925 | 4 | 161 | 6.3 | 0.89
4096C3 | M23062 | 3 | 697 | 36 | 1.05 | 35.5 | 1.29 | 8.3 | 0.83 | 51 | 25.3 | 1.46 | 136 | 309 | 118 | 18 | 0.26 | 1100 | 4 | 160 | 6.7 | 0.89
4105C3 | M23063 | 1 | 629 | 52 | 0.99 | 38.4 | 1.25 | 10.8 | 0.78 | 52.6 | 28.8 | 1.44 | 60 | 334 | 52 | 8 | 0.12 | 892 | 6 | 159 | 6.5 | 0.88
4105C3 | M23063 | 2 | 605 | 54 | 0.97 | 39.3 | 1.22 | 12 | 0.74 | 55 | 31.7 | 1.42 | 78 | 302 | 68 | 10 | 0.14 | 625 | 4 | 161 | 6.6 | 0.88
4105C3 | M23063 | 3 | 703 | 46 | 0.95 | 40.3 | 1.23 | 13.2 | 0.73 | 56 | 33.6 | 1.41 | 72 | 342 | 62 | 10 | 0.21 | 905 | 10 | 160 | 7.1 | 0.87
4106C3 | M23064 | 1 | 700 | 36 | 0.97 | 36.7 | 1.2 | 10.6 | 0.77 | 50.6 | 27.9 | 1.38 | 56 | 299 | 46 | 10 | 0.1 | 875 | 8 | 176 | 5.7 | 0.92
4106C3 | M23064 | 2 | 661 | 36 | 0.99 | 36.7 | 1.21 | 9.3 | 0.79 | 49.5 | 25.4 | 1.39 | 54 | 350 | 48 | 6 | 0.12 | 675 | 2 | 171 | 5.5 | 0.91
4106C3 | M23064 | 3 | 629 | 50 | 1.01 | 34 | 1.23 | 7.9 | 0.82 | 47.8 | 23.3 | 1.4 | 78 | 287 | 68 | 10 | 0.13 | 725 | 6 | 171 | 6.6 | 0.91
4107C3 | M23065 | 1 | 636 | 64 | 0.94 | 42.4 | 1.22 | 15.3 | 0.7 | 58.5 | 37.2 | 1.41 | 60 | 249 | 56 | 4 | 0.08 | 825 | 4 | 153 | 6.3 | 0.89
4107C3 | M23065 | 2 | 654 | 72 | 0.93 | 42.8 | 1.21 | 14.9 | 0.7 | 57.8 | 36.2 | 1.42 | 78 | 257 | 74 | 4 | 0.1 | 925 | 2 | 154 | 6.7 | 0.88
4107C3 | M23065 | 3 | 614 | 56 | 0.94 | 43 | 1.21 | 15 | 0.7 | 58.6 | 36.7 | 1.41 | 88 | 248 | 86 | 2 | 0.11 | 675 | 2 | 154 | 6.9 | 0.88
4108C3 | M23066 | 1 | 666 | 58 | 1 | 39.3 | 1.26 | 10.5 | 0.78 | 53.6 | 28.6 | 1.45 | 76 | 289 | 72 | 4 | 0.12 | 825 | 2 | 152 | 6.6 | 0.88
4108C3 | M23066 | 2 | 638 | 72 | 0.98 | 37.8 | 1.24 | 10.7 | 0.78 | 51.8 | 28.4 | 1.42 | 104 | 263 | 94 | 10 | 0.15 | 725 | 2 | 151 | 6.9 | 0.87
4108C3 | M23066 | 3 | 638 | 48 | 0.99 | 38.2 | 1.25 | 10.5 | 0.78 | 52.5 | 28.2 | 1.44 | 94 | 298 | 84 | 10 | 0.18 | 675 | 2 | 149 | 7.5 | 0.87
4109C3 | M23067 | 1 | 699 | 50 | 1.05 | 36.6 | 1.3 | 8.2 | 0.84 | 50.1 | 23.9 | 1.49 | 90 | 273 | 80 | 10 | 0.14 | 1225 | 4 | 153 | 7.5 | 0.88
4109C3 | M23067 | 2 | 634 | 64 | 0.96 | 39.7 | 1.23 | 12.7 | 0.74 | 54.4 | 32.1 | 1.41 | 142 | 308 | 126 | 16 | 0.35 |  | 0 | 155 | 6.6 | 0.88
4109C3 | M23067 | 3 | 620 | 82 | 0.94 | 42.4 | 1.22 | 14.6 | 0.7 | 58.8 | 36.7 | 1.4 | 86 | 290 | 80 | 6 | 0.13 | 1375 | 2 | 150 | 7.2 | 0.86
4110C3 | M23068 | 1 | 685 | 30 | 1.06 | 36.6 | 1.31 | 8.5 | 0.84 | 50.4 | 24.7 | 1.51 | 82 | 264 | 76 | 6 | 0.11 | 725 | 2 | 164 | 6.4 | 0.89
4110C3 | M23068 | 2 | 583 | 50 | 1.05 | 36.2 | 1.31 | 8.6 | 0.84 | 50.5 | 24.9 | 1.49 | 78 | 292 | 74 | 4 | 0.13 | 625 | 6 | 164 | 6.8 | 0.9
4110C3 | M23068 | 3 | 561 | 56 | 1.04 | 35.8 | 1.3 | 8.6 | 0.83 | 50.4 | 25.1 | 1.49 | 94 | 271 | 86 | 8 | 0.14 | 525 | 2 | 164 | 6.5 | 0.89
4111C3 | M23069 | 1 | 678 | 38 | 1.03 | 34.4 | 1.25 | 7.2 | 0.84 | 46.5 | 21.2 | 1.4 | 76 | 293 | 64 | 12 | 0.14 | 808 | 6 | 174 | 6.1 | 0.92
4111C3 | M23069 | 2 | 646 | 62 | 1.01 | 36.2 | 1.23 | 8.4 | 0.81 | 49.1 | 24.1 | 1.42 | 80 | 296 | 70 | 10 | 0.14 | 825 | 2 | 174 | 6.3 | 0.91
4111C3 | M23069 | 3 | 571 | 24 | 1.04 | 33.5 | 1.27 | 6.4 | 0.87 | 44.8 | 19.1 | 1.44 | 46 | 363 | 32 | 14 | 0.12 | 575 | 2 | 176 | 6.1 | 0.93
4112C3 | M23070 | 1 | 657 | 22 | 0.97 | 36.5 | 1.22 | 9.9 | 0.78 | 49.8 | 26.5 | 1.38 | 54 | 322 | 46 | 8 | 0.11 |  | 0 | 179 | 6 | 0.91
4112C3 | M23070 | 2 | 542 | 18 | 0.98 | 34.7 | 1.22 | 9.5 | 0.8 | 47.4 | 24.9 | 1.39 | 60 | 298 | 56 | 4 | 0.1 | 625 | 2 | 178 | 6.9 | 0.9
4112C3 | M23070 | 3 | 667 | 24 | 0.99 | 35.4 | 1.23 | 9.3 | 0.8 | 48.7 | 25.3 | 1.4 | 48 | 401 | 40 | 8 | 0.14 | 775 | 6 | 179 | 5.9 | 0.91
4121C3 | M23007 | 1 | 645 | 110 | 1.05 | 39 | 1.34 | 9.9 | 0.8 | 55.5 | 28.9 | 1.53 | 136 | 260 | 118 | 18 | 0.2 | 600 | 4 | 163 | 5.6 | 0.91
4121C3 | M23007 | 2 | 570 | 56 | 1.08 | 36.6 | 1.35 | 8.2 | 0.85 | 51.9 | 25 | 1.53 | 138 | 252 | 130 | 8 | 0.18 | 665 | 10 | 161 | 5.9 | 0.92
4121C3 | M23007 | 3 | 665 | 108 | 1.05 | 38.8 | 1.32 | 10 | 0.81 | 55.2 | 29 | 1.53 | 156 | 259 | 146 | 10 | 0.22 | 642 | 6 | 160 | 6.5 | 0.89
4122C3 | M23071 | 1 | 692 | 18 | 1.06 | 34.4 | 1.29 | 7 | 0.87 | 46.7 | 20.7 | 1.48 | 80 | 338 | 76 | 4 | 0.42 | 1075 | 2 | 168 | 6 | 0.91
4122C3 | M23071 | 2 | 654 | 24 | 1.07 | 34.2 | 1.3 | 7.1 | 0.88 | 47.1 | 21.3 | 1.49 | 68 | 299 | 64 | 4 | 0.13 |  | 0 | 167 | 6.4 | 0.91
4122C3 | M23071 | 3 | 552 | 22 | 1.07 | 33.6 | 1.31 | 7.3 | 0.88 | 46.7 | 21.5 | 1.48 | 58 | 338 | 56 | 2 | 0.12 |  | 0 | 170 | 6.2 | 0.91
4123C3 | M23072 | 1 | 760 | 34 | 1.08 | 36.7 | 1.34 | 8.5 | 0.85 | 51.7 | 25.4 | 1.53 | 114 | 307 | 106 | 8 | 0.21 | 1158 | 6 | 158 | 6.2 | 0.91
4123C3 | M23072 | 2 | 589 | 50 | 1.07 | 37 | 1.33 | 8.5 | 0.84 | 51.2 | 24.6 | 1.53 | 122 | 276 | 112 | 10 | 0.18 | 575 | 4 | 158 | 5.7 | 0.91
4123C3 | M23072 | 3 | 599 | 66 | 1.05 | 38.4 | 1.32 | 9.9 | 0.81 | 54.7 | 28.7 | 1.51 | 86 | 287 | 80 | 6 | 0.13 | 625 | 2 | 156 | 6.6 | 0.88
4124C3 | M23073 | 1 | 628 | 76 | 1.02 | 37 | 1.26 | 9.3 | 0.8 | 51.5 | 26.4 | 1.44 | 90 | 295 | 82 | 8 | 0.15 | 775 | 2 | 158 | 6.4 | 0.89
4124C3 | M23073 | 2 | 575 | 28 | 1.04 | 36 | 1.28 | 8.1 | 0.84 | 49.1 | 23.5 | 1.47 | 88 | 339 | 72 | 16 | 0.21 | 825 | 4 | 158 | 6.3 | 0.89
4124C3 | M23073 | 3 | 587 | 26 | 1.05 | 35.3 | 1.28 | 7.3 | 0.86 | 47 | 21.1 | 1.46 | 94 | 304 | 82 | 12 | 0.17 | 475 | 2 | 162 | 6.3 | 0.9
4125C3 | M23074 | 1 | 709 | 38 | 1.01 | 32.5 | 1.22 | 6.7 | 0.85 | 44.5 | 19.9 | 1.4 | 64 | 274 | 60 | 4 | 0.1 | 675 | 4 | 176 | 5.2 | 0.93
4125C3 | M23074 | 2 | 850 | 24 | 1.03 | 33.8 | 1.24 | 6.3 | 0.87 | 44.1 | 18.6 | 1.41 | 36 | 340 | 28 | 8 | 0.08 | 1205 | 10 | 178 | 4.7 | 0.93
4125C3 | M23074 | 3 | 746 | 14 | 1.05 | 31.7 | 1.25 | 5.3 | 0.9 | 41.5 | 15.9 | 1.43 | 66 | 317 | 56 | 10 | 0.13 |  | 0 | 177 | 5.4 | 0.93
4126C3 | M23075 | 1 | 607 | 28 | 1.05 | 33.7 | 1.27 | 7.2 | 0.86 | 46.1 | 21 | 1.44 | 52 | 299 | 44 | 8 | 0.09 | 775 | 4 | 173 | 5.7 | 0.93
4126C3 | M23075 | 2 | 554 | 24 | 1.04 | 34.3 | 1.28 | 7.9 | 0.85 | 47.5 | 22.7 | 1.44 | 26 | 250 | 24 | 2 | 0.03 | 675 | 2 | 173 | 5.2 | 0.93
4126C3 | M23075 | 3 | 669 | 16 | 1.05 | 32.1 | 1.27 | 6.4 | 0.88 | 42.9 | 18.3 | 1.44 | 48 | 285 | 44 | 4 | 0.1 | 950 | 4 | 174 | 6.2 | 0.93
4127C3 | M23008 | 1 | 699 | 86 | 1.05 | 38.6 | 1.33 | 9.3 | 0.82 | 53.9 | 27 | 1.53 | 188 | 278 | 172 | 16 | 0.33 | 850 | 8 | 156 | 7 | 0.89
4127C3 | M23008 | 2 | 602 | 96 | 1.09 | 37.2 | 1.35 | 7.8 | 0.86 | 51.7 | 24 | 1.55 | 192 | 295 | 168 | 24 | 0.34 | 625 | 4 | 159 | 5.8 | 0.91
4127C3 | M23008 | 3 | 640 | 98 | 1.06 | 38.8 | 1.33 | 9.7 | 0.81 | 55 | 28.5 | 1.53 | 176 | 289 | 156 | 20 | 0.3 | 1375 | 2 | 157 | 6 | 0.89
4128C3 | M23076 | 1 | 645 | 44 | 1.01 | 36.2 | 1.26 | 9.3 | 0.81 | 49.6 | 25.3 | 1.45 | 44 | 285 | 42 | 2 | 0.06 | 675 | 8 | 165 | 6.4 | 0.89
4128C3 | M23076 | 2 | 619 | 32 | 1.02 | 35.1 | 1.27 | 8.4 | 0.83 | 48.4 | 23.6 | 1.45 | 34 | 244 | 34 | 0 | 0.04 | 875 | 2 | 166 | 5.9 | 0.9
4128C3 | M23076 | 3 | 667 | 38 | 1.02 | 37 | 1.26 | 8.9 | 0.81 | 50.3 | 25 | 1.45 | 26 | 339 | 20 | 6 | 0.06 | 1025 | 6 | 164 | 6.4 | 0.89
4137C3 | M23077 | 1 | 570 | 42 | 1.05 | 36.5 | 1.3 | 8.5 | 0.84 | 50.2 | 24.5 | 1.47 | 56 | 280 | 54 | 2 | 0.08 |  | 0 | 155 | 6.2 | 0.89
4137C3 | M23077 | 2 | 670 | 20 | 1.04 | 37.5 | 1.3 | 9.2 | 0.83 | 50.4 | 25.1 | 1.48 | 80 | 255 | 78 | 2 | 0.12 | 925 | 2 | 154 | 6.3 | 0.88
4137C3 | M23077 | 3 | 609 | 32 | 1.03 | 38.1 | 1.29 | 9.3 | 0.82 | 51.9 | 26.4 | 1.47 | 68 | 271 | 58 | 10 | 0.1 |  | 0 | 156 | 5.8 | 0.89
4138C3 | M23078 | 1 | 656 | 26 | 1.04 | 34.5 | 1.26 | 7.7 | 0.85 | 46.9 | 22.2 | 1.43 | 72 | 318 | 64 | 8 | 0.13 |  | 0 | 168 | 6.6 | 0.89
4138C3 | M23078 | 2 | 566 | 34 | 1.03 | 33.6 | 1.26 | 7.1 | 0.85 | 45.8 | 20.7 | 1.44 | 60 | 286 | 56 | 4 | 0.09 | 575 | 2 | 166 | 6.5 | 0.89
4138C3 | M23078 | 3 | 628 | 30 | 1.04 | 34.4 | 1.26 | 6.9 | 0.86 | 45.5 | 19.9 | 1.43 | 48 | 272 | 46 | 2 | 0.08 | 725 | 2 | 165 | 6.7 | 0.88
4139C3 | M23020 | 1 | 631 | 80 | 0.98 | 40.4 | 1.25 | 12.6 | 0.75 | 56.1 | 32.7 | 1.45 | 86 | 280 | 76 | 10 | 0.16 | 975 | 4 | 162 | 6.9 | 0.88
4139C3 | M23020 | 2 | 573 | 56 | 1.02 | 38.9 | 1.29 | 10.9 | 0.79 | 53.6 | 29.3 | 1.47 | 92 | 303 | 82 | 10 | 0.17 | 925 | 2 | 164 | 6.4 | 0.9
4139C3 | M23020 | 3 | 630 | 66 | 1.02 | 39.4 | 1.3 | 11.2 | 0.79 | 54.6 | 30.1 | 1.5 | 56 | 278 | 52 | 4 | 0.09 |  | 0 | 165 | 6.5 | 0.91
4140C3 | M23009 | 1 | 642 | 78 | 1.09 | 37.2 | 1.36 | 8.1 | 0.86 | 51.6 | 24.2 | 1.56 | 192 | 286 | 178 | 14 | 0.29 | 742 | 12 | 159 | 6.5 | 0.9
4140C3 | M23009 | 2 | 687 | 84 | 1.07 | 38.8 | 1.35 | 9.6 | 0.82 | 54.8 | 28.2 | 1.55 | 126 | 290 | 114 | 12 | 0.2 | 1135 | 10 | 153 | 6.2 | 0.88
4140C3 | M23009 | 3 | 677 | 120 | 1.07 | 39.8 | 1.34 | 10.2 | 0.81 | 56.6 | 29.7 | 1.57 | 172 | 279 | 164 | 8 | 0.28 | 875 | 10 | 154 | 6.7 | 0.88
4141C3 | M23010 | 1 | 627 | 48 | 1.1 | 36.3 | 1.36 | 8 | 0.87 | 51.5 | 24.4 | 1.55 | 84 | 286 | 78 | 6 | 0.16 | 1125 | 2 | 156 | 6.2 | 0.9
4141C3 | M23010 | 2 | 587 | 98 | 1.02 | 39.9 | 1.29 | 10.5 | 0.78 | 55.3 | 29.4 | 1.49 | 170 | 292 | 156 | 14 | 0.3 |  | 0 | 154 | 6.8 | 0.87
4141C3 | M23010 | 3 | 659 | 56 | 1.07 | 36.3 | 1.34 | 8.3 | 0.85 | 51.4 | 25.1 | 1.53 | 80 | 262 | 72 | 8 | 0.12 | 925 | 2 | 156 | 5.8 | 0.9
4142C3 | M23079 | 1 | 693 | 22 | 1.05 | 32.2 | 1.26 | 6.1 | 0.88 | 43.4 | 18.3 | 1.44 | 52 | 291 | 42 | 10 | 0.09 |  | 0 | 168 | 5.3 | 0.93
4142C3 | M23079 | 2 | 698 | 26 | 1.04 | 32.4 | 1.25 | 6.3 | 0.87 | 43.6 | 18.8 | 1.43 | 62 | 269 | 58 | 4 | 0.09 | 1075 | 4 | 173 | 5.2 | 0.94
4142C3 | M23079 | 3 | 582 | 14 | 1.04 | 32.4 | 1.25 | 6.2 | 0.87 | 43.4 | 18.4 | 1.43 | 82 | 292 | 76 | 6 | 0.13 |  | 0 | 172 | 5.7 | 0.93
4143C3 | M23080 | 1 | 556 | 16 | 1.06 | 33.9 | 1.3 | 6.8 | 0.88 | 46.1 | 20.2 | 1.47 | 56 | 324 | 52 | 4 | 0.1 | 575 | 2 | 177 | 5.4 | 0.94
4143C3 | M23080 | 2 | 763 | 26 | 1.04 | 34.9 | 1.29 | 8.5 | 0.84 | 48.9 | 24.3 | 1.46 | 30 | 256 | 28 | 2 | 0.04 | 875 | 6 | 175 | 5 | 0.93
4143C3 | M23080 | 3 | 659 | 32 | 1.05 | 34.7 | 1.29 | 7.9 | 0.85 | 48.2 | 22.9 | 1.48 | 42 | 326 | 36 | 6 | 0.09 | 625 | 2 | 178 | 5.5 | 0.94
4144C3 | M23021 | 1 | 635 | 92 | 1.09 | 33.7 | 1.33 | 6.5 | 0.9 | 47.2 | 20.6 | 1.52 | 74 | 260 | 68 | 6 | 0.11 | 1008 | 6 | 163 | 5.4 | 0.92
4144C3 | M23021 | 2 | 647 | 72 | 1.08 | 34.8 | 1.32 | 6.8 | 0.87 | 49.5 | 22.2 | 1.51 | 118 | 265 | 112 | 6 | 0.16 | 708 | 6 | 159 | 6 | 0.91
4144C3 | M23021 | 3 | 655 | 70 | 1.1 | 35.1 | 1.33 | 6.8 | 0.89 | 49.2 | 21.8 | 1.52 | 118 | 291 | 104 | 14 | 0.2 | 592 | 6 | 160 | 5.9 | 0.91
4153C3 | M23081 | 1 | 621 | 24 | 0.99 | 38.7 | 1.25 | 10.6 | 0.78 | 51.7 | 27.8 | 1.42 | 48 | 243 | 42 | 6 | 0.07 | 675 | 2 | 167 | 6.3 | 0.91
4153C3 | M23081 | 2 | 606 | 26 | 0.99 | 37.6 | 1.25 | 11 | 0.78 | 52.2 | 29.2 | 1.42 | 38 | 280 | 32 | 6 | 0.06 |  | 0 | 165 | 6.6 | 0.9
4153C3 | M23081 | 3 | 704 | 14 | 0.99 | 38.7 | 1.24 | 11.5 | 0.78 | 51.9 | 29.2 | 1.43 | 82 | 263 | 74 | 8 | 0.13 |  | 0 | 167 | 5.9 | 0.91
4154C3 | M23082 | 1 | 637 | 58 | 0.96 | 40.5 | 1.23 | 12.9 | 0.74 | 55.5 | 33 | 1.43 | 40 | 228 | 40 | 0 | 0.04 |  | 0 | 159 | 6.3 | 0.88
4154C3 | M23082 | 2 | 664 | 46 | 0.99 | 40 | 1.26 | 11.7 | 0.76 | 54.3 | 30.4 | 1.45 | 54 | 255 | 52 | 2 | 0.07 | 900 | 4 | 158 | 6.1 | 0.88
4154C3 | M23082 | 3 | 656 | 32 | 0.95 | 40.1 | 1.21 | 12.7 | 0.73 | 55.3 | 32.6 | 1.42 | 54 | 299 | 50 | 4 | 0.1 | 975 | 6 | 158 | 6.7 | 0.88
4155C3 | M23083 | 1 | 666 | 34 | 0.99 | 34.7 | 1.2 | 8.1 | 0.82 | 45.4 | 21.9 | 1.37 | 20 | 325 | 16 | 4 | 0.05 | 895 | 10 | 180 | 5.8 | 0.92
4155C3 | M23083 | 2 | 608 | 12 | 0.96 | 34.4 | 1.18 | 9.2 | 0.79 | 46.8 | 24.5 | 1.35 | 26 | 276 | 20 | 6 | 0.04 | 750 | 4 | 180 | 5.7 | 0.91
4155C3 | M23083 | 3 | 600 | 32 | 0.96 | 35.8 | 1.19 | 9.6 | 0.78 | 48.5 | 25.6 | 1.35 | 38 | 273 | 34 | 4 | 0.06 | 625 | 4 | 176 | 6.5 | 0.9
4156C3 | M23022 | 1 | 596 | 104 | 1.02 | 38.4 | 1.29 | 10 | 0.8 | 52.6 | 27.4 | 1.49 | 152 | 249 | 144 | 8 | 0.19 | 800 | 4 | 155 | 6.7 | 0.88
4156C3 | M23022 | 2 | 621 | 178 | 1.02 | 39.3 | 1.3 | 11 | 0.78 | 55 | 30.1 | 1.49 | 154 | 242 | 150 | 4 | 0.18 | 942 | 12 | 157 | 6.1 | 0.88
4156C3 | M23022 | 3 | 620 | 158 | 1 | 38.9 | 1.28 | 11 | 0.78 | 54 | 29.6 | 1.47 | 180 | 245 | 164 | 16 | 0.23 | 725 | 8 | 154 | 6.7 | 0.88
4157C3 | M23023 | 1 | 659 | 102 | 1.01 | 39.2 | 1.28 | 11.3 | 0.77 | 55.8 | 31.1 | 1.47 | 116 | 252 | 114 | 2 | 0.14 | 658 | 6 | 154 | 6.3 | 0.88
4157C3 | M23023 | 2 | 615 | 72 | 1 | 40.3 | 1.28 | 12.4 | 0.74 | 58.3 | 33.9 | 1.48 | 50 | 257 | 44 | 6 | 0.07 | 775 | 2 | 156 | 6.1 | 0.87
4157C3 | M23023 | 3 | 631 | 114 | 1.03 | 39.3 | 1.3 | 10.3 | 0.79 | 54.9 | 29 | 1.5 | 140 | 263 | 128 | 12 | 0.2 | 913 | 8 | 155 | 6.2 | 0.89
4158C3 | M23084 | 1 | 619 | 34 | 1.07 | 38 | 1.35 | 9.4 | 0.84 | 52 | 26.3 | 1.53 | 88 | 261 | 78 | 10 | 0.13 | 638 | 8 | 157 | 5.8 | 0.9
4158C3 | M23084 | 2 | 646 | 34 | 1.07 | 37.8 | 1.34 | 8.8 | 0.85 | 51.3 | 25 | 1.54 | 88 | 323 | 78 | 10 | 0.18 | 675 | 2 | 156 | 5.3 | 0.9
4158C3 | M23084 | 3 | 637 | 42 | 1.06 | 38.7 | 1.35 | 9.1 | 0.83 | 53 | 26.1 | 1.53 | 76 | 316 | 68 | 8 | 0.16 | 1092 | 6 | 154 | 6.6 | 0.89
4159C3 | M23011 | 1 | 594 | 32 | 1.03 | 40.5 | 1.32 | 11.1 | 0.78 | 56.2 | 30.5 | 1.52 | 48 | 264 | 46 | 2 | 0.07 |  | 0 | 158 | 6.5 | 0.89
4159C3 | M23011 | 2 | 631 | 130 | 0.97 | 44.8 | 1.27 | 16 | 0.69 | 63.7 | 40.4 | 1.46 | 90 | 255 | 82 | 8 | 0.12 | 675 | 4 | 161 | 6.5 | 0.88
4159C3 | M23011 | 3 | 572 | 58 | 1.06 | 39 | 1.34 | 9.8 | 0.82 | 54.8 | 28.2 | 1.54 | 120 | 307 | 102 | 18 | 0.24 | 525 | 2 | 161 | 6.6 | 0.91
4160C3 | M23085 | 1 | 696 | 52 | 1.01 | 35 | 1.25 | 8.8 | 0.82 | 48.6 | 24.5 | 1.42 | 48 | 243 | 48 | 0 | 0.05 | 1225 | 8 | 172 | 5.6 | 0.93
4160C3 | M23085 | 2 | 665 | 40 | 1.03 | 34 | 1.27 | 7.9 | 0.85 | 46.9 | 22.3 | 1.43 | 26 | 338 | 24 | 2 | 0.08 | 805 | 10 | 172 | 5.8 | 0.93
4160C3 | M23085 | 3 | 677 | 44 | 1.03 | 35.8 | 1.26 | 8.9 | 0.82 | 50.1 | 25.4 | 1.45 | 30 | 245 | 28 | 2 | 0.04 | 1242 | 6 | 171 | 5.7 | 0.93
4169C3 | M23086 | 1 | 589 | 28 | 1.08 | 32.8 | 1.31 | 6.3 | 0.9 | 44.9 | 19.1 | 1.47 | 22 | 255 | 22 | 0 | 0.03 | 625 | 4 | 181 | 5.4 | 0.95
4169C3 | M23086 | 2 | 660 | 20 | 1.08 | 32 | 1.3 | 6.1 | 0.91 | 43.8 | 18.5 | 1.47 | 24 | 323 | 22 | 2 | 0.05 |  | 0 | 182 | 5.7 | 0.94
4169C3 | M23086 | 3 | 638 | 16 | 1.08 | 32 | 1.3 | 6.3 | 0.91 | 43.6 | 18.8 | 1.47 | 44 | 320 | 38 | 6 | 0.09 | 1275 | 2 | 181 | 5 | 0.95
4170C3 | M23087 | 1 | 553 | 32 | 1.05 | 33.6 | 1.28 | 7.2 | 0.86 | 46.8 | 21.5 | 1.47 | 68 | 215 | 68 | 0 | 0.06 |  | 0 | 157 | 6.7 | 0.9
4170C3 | M23087 | 2 | 575 | 54 | 1.04 | 35.4 | 1.28 | 8 | 0.84 | 48.8 | 23.4 | 1.45 | 46 | 280 | 44 | 2 | 0.07 | 725 | 2 | 156 | 6.3 | 0.89
4170C3 | M23087 | 3 | 627 | 50 | 1.04 | 35.5 | 1.28 | 8.2 | 0.85 | 48.2 | 23.1 | 1.46 | 42 | 312 | 36 | 6 | 0.09 |  | 0 | 155 | 6.5 | 0.89
4171C3 | M23088 | 1 | 632 | 44 | 1 | 42.5 | 1.29 | 13.7 | 0.73 | 59.7 | 35.6 | 1.48 | 48 | 285 | 42 | 6 | 0.07 | 1325 | 2 | 156 | 6.1 | 0.89
4171C3 | M23088 | 2 | 659 | 50 | 0.96 | 42.9 | 1.26 | 14.4 | 0.71 | 59.3 | 36.2 | 1.45 | 72 | 275 | 68 | 4 | 0.12 | 575 | 2 | 155 | 5.9 | 0.9
4171C3 | M23088 | 3 | 631 | 62 | 1.01 | 40.5 | 1.29 | 11.7 | 0.76 | 56.4 | 31.7 | 1.48 | 54 | 305 | 50 | 4 | 0.11 | 775 | 2 | 154 | 5.8 | 0.9
4172C3 | M23089 | 1 | 633 | 36 | 0.99 | 40.5 | 1.26 | 11.7 | 0.76 | 55 | 30.9 | 1.44 | 60 | 245 | 58 | 2 | 0.07 | 725 | 2 | 154 | 6.5 | 0.89
4172C3 | M23089 | 2 | 631 | 68 | 1.02 | 38.6 | 1.28 | 10.2 | 0.79 | 53.8 | 28.6 | 1.46 | 72 | 252 | 68 | 4 | 0.11 |  | 0 | 154 | 6.1 | 0.89
4172C3 | M23089 | 3 | 593 | 34 | 0.99 | 40.3 | 1.26 | 12 | 0.76 | 54.4 | 30.9 | 1.44 | 68 | 235 | 64 | 4 | 0.07 | 700 | 4 | 152 | 6.4 | 0.89
4173C3 | M23090 | 1 | 580 | 40 | 0.95 | 40.5 | 1.22 | 13.6 | 0.72 | 55.1 | 33.7 | 1.38 | 44 | 227 | 42 | 2 | 0.04 | 725 | 2 | 162 | 6.8 | 0.88
4173C3 | M23090 | 2 | 586 | 54 | 0.97 | 40 | 1.22 | 12.2 | 0.75 | 54.7 | 31.6 | 1.4 | 48 | 290 | 46 | 2 | 0.1 | 700 | 4 | 164 | 6.1 | 0.88
4173C3 | M23090 | 3 | 614 | 54 | 0.98 | 38.9 | 1.25 | 11.7 | 0.77 | 53.2 | 30.1 | 1.42 | 50 | 269 | 48 | 2 | 0.09 | 925 | 2 | 161 | 6.8 | 0.88
4174C3 | M23091 | 1 | 647 | 58 | 0.99 | 36.9 | 1.22 | 10.1 | 0.78 | 51.6 | 28 | 1.4 | 44 | 299 | 38 | 6 | 0.08 | 800 | 8 | 166 | 6 | 0.91
4174C3 | M23091 | 2 | 614 | 36 | 1.05 | 32.7 | 1.26 | 6.6 | 0.87 | 44.7 | 19.7 | 1.44 | 48 | 234 | 46 | 2 | 0.05 | 808 | 6 | 167 | 5.7 | 0.93
4174C3 | M23091 | 3 | 681 | 50 | 1.02 | 36.2 | 1.25 | 9.5 | 0.81 | 50.8 | 26.7 | 1.42 | 48 | 298 | 44 | 4 | 0.1 | 775 | 2 | 166 | 5.9 | 0.91
4175C3 | M23024 | 1 | 636 | 82 | 1.07 | 36.6 | 1.32 | 8.4 | 0.83 | 52.6 | 26 | 1.5 | 74 | 226 | 68 | 6 | 0.08 | 925 | 4 | 159 | 7.3 | 0.88
4175C3 | M23024 | 2 | 719 | 48 | 1.11 | 33.8 | 1.35 | 6.1 | 0.91 | 47.4 | 19.9 | 1.53 | 112 | 202 | 112 | 0 | 0.09 | 895 | 10 | 160 | 6.4 | 0.9
4175C3 | M23024 | 3 | 695 | 60 | 1.08 | 34.9 | 1.33 | 7.8 | 0.86 | 51.5 | 25 | 1.51 | 152 | 151 | 152 | 0 | 0.08 | 1142 | 6 | 158 | 6.2 | 0.89
4176C3 | M23092 | 1 | 695 | 66 | 1 | 39.8 | 1.28 | 11.6 | 0.77 | 54.7 | 30.5 | 1.48 | 88 | 269 | 80 | 8 | 0.15 | 1013 | 16 | 153 | 6.6 | 0.88
4176C3 | M23092 | 2 | 640 | 88 | 1.01 | 42.3 | 1.31 | 12.8 | 0.75 | 58.9 | 34 | 1.5 | 82 | 238 | 82 | 0 | 0.09 | 658 | 6 | 152 | 7.4 | 0.87
4176C3 | M23092 | 3 | 677 | 52 | 1.04 | 40.2 | 1.32 | 10.9 | 0.79 | 55.6 | 29.8 | 1.52 | 100 | 261 | 92 | 8 | 0.13 | 1125 | 4 | 152 | 6.7 | 0.88
This information is provided for the confidential use of USDA employees and their cooperators. Any information from USDA is believed to be accurate, but no
guarantee or warranty either express or implied, is provided. If any evaluation contained herein is based upon information provided by a third party, who requested such an evaluation,
USDA can make no representation whatsoever concerning the accuracy of such information and its effect upon the evaluation. The data may not be used for purposes of
advertisement, nor for the product certification or endorsement.

## Length (n)
Run # | M23025 | M23026 | M23027 | M23001 | M23028 | M23029 | M23030 | M23031 | M23002 | M23012 | M23013 | M23032 | M23014 | M23033 | M23034 | M23035 | M23036 | M23037 | M23038 | M23039 | M23040 | M23041 | M23015 | M23003 | M23042 | M23043 | M23044 | M23045 | M23046 | M23047 | M23048 | M23016 | M23049 | M23050 | M23004 | M23017 | M23005 | M23018 | M23051 | M23052 | M23053 | M23019 | M23054 | M23055 | M23056 | M23006 | M23057 | M23058 | M23059 | M23060 | M23061 | M23062 | M23063 | M23064 | M23065 | M23066 | M23067 | M23068 | M23069 | M23070 | M23007 | M23071 | M23072 | M23073 | M23074 | M23075 | M23008 | M23076 | M23077 | M23078 | M23020 | M23009 | M23010 | M23079 | M23080 | M23021 | M23081 | M23082 | M23083 | M23022 | M23023 | M23084 | M23011 | M23085 | M23086 | M23087 | M23088 | M23089 | M23090 | M23091 | M23024 | M23092 | M23025 | M23025 | M23026 | M23026 | M23027 | M23027 | M23001 | M23001 | M23028 | M23028 | M23029 | M23029 | M23030 | M23030 | M23031 | M23031 | M23002 | M23002 | M23012 | M23012 | M23013 | M23013 | M23032 | M23032 | M23014 | M23014 | M23033 | M23033 | M23034 | M23034 | M23035 | M23035 | M23036 | M23036 | M23037 | M23037 | M23038 | M23038 | M23039 | M23039 | M23040 | M23040 | M23041 | M23041 | M23015 | M23015 | M23003 | M23003 | M23042 | M23042 | M23043 | M23043 | M23044 | M23044 | M23045 | M23045 | M23046 | M23046 | M23047 | M23047 | M23048 | M23048 | M23016 | M23016 | M23049 | M23049 | M23050 | M23050 | M23004 | M23004 | M23017 | M23017 | M23005 | M23005 | M23018 | M23018 | M23051 | M23051 | M23052 | M23052 | M23053 | M23053 | M23019 | M23019 | M23054 | M23054 | M23055 | M23055 | M23056 | M23056 | M23006 | M23006 | M23057 | M23057 | M23058 | M23058 | M23059 | M23059 | M23060 | M23060 | M23061 | M23061 | M23062 | M23062 | M23063 | M23063 | M23064 | M23064 | M23065 | M23065 | M23066 | M23066 | M23067 | M23067 | M23068 | M23068 | M23069 | M23069 | M23070 | M23070 | M23007 | M23007 | M23071 | M23071 | M23072 | M23072 | M23073 | M23073 | M23074 | M23074 | M23075 | M23075 | M23008 | M23008 | M23076 | M23076 | M23077 | M23077 | M23078 | M23078 | M23020 | M23020 | M23009 | M23009 | M23010 | M23010 | M23079 | M23079 | M23080 | M23080 | M23021 | M23021 | M23081 | M23081 | M23082 | M23082 | M23083 | M23083 | M23022 | M23022 | M23023 | M23023 | M23084 | M23084 | M23011 | M23011 | M23085 | M23085 | M23086 | M23086 | M23087 | M23087 | M23088 | M23088 | M23089 | M23089 | M23090 | M23090 | M23091 | M23091 | M23024 | M23024 | M23092 | M23092 | M23025 | M23026 | M23027 | M23001 | M23028 | M23029 | M23030 | M23031 | M23002 | M23012 | M23013 | M23032 | M23014 | M23033 | M23034 | M23035 | M23036 | M23037 | M23038 | M23039 | M23040 | M23041 | M23015 | M23003 | M23042 | M23043 | M23044 | M23045 | M23046 | M23047 | M23048 | M23016 | M23049 | M23050 | M23004 | M23017 | M23005 | M23018 | M23051 | M23052 | M23053 | M23019 | M23054 | M23055 | M23056 | M23006 | M23057 | M23058 | M23059 | M23060 | M23061 | M23062 | M23063 | M23064 | M23065 | M23066 | M23067 | M23068 | M23069 | M23070 | M23007 | M23071 | M23072 | M23073 | M23074 | M23075 | M23008 | M23076 | M23077 | M23078 | M23020 | M23009 | M23010 | M23079 | M23080 | M23021 | M23081 | M23082 | M23083 | M23022 | M23023 | M23084 | M23011 | M23085 | M23086 | M23087 | M23088 | M23089 | M23090 | M23091 | M23024 | M23092
Fiber ID | 4001 | 4002 | 4003 | 4004 | 4005 | 4006 | 4007 | 4008 | 4009 | 4019 | 4020 | 4021 | 4022 | 4023 | 4024 | 4025 | 4026 | 4027 | 4037 | 4038 | 4039 | 4040 | 4041 | 4042 | 4043 | 4044 | 4045 | 4055 | 4056 | 4057 | 4058 | 4059 | 4060 | 4061 | 4062 | 4063 | 4073 | 4074 | 4075 | 4076 | 4077 | 4078 | 4079 | 4080 | 4089 | 4090 | 4091 | 4092 | 4093 | 4094 | 4095 | 4096 | 4105 | 4106 | 4107 | 4108 | 4109 | 4110 | 4111 | 4112 | 4121 | 4122 | 4123 | 4124 | 4125 | 4126 | 4127 | 4128 | 4137 | 4138 | 4139 | 4140 | 4141 | 4142 | 4143 | 4144 | 4153 | 4154 | 4155 | 4156 | 4157 | 4158 | 4159 | 4160 | 4169 | 4170 | 4171 | 4172 | 4173 | 4174 | 4175 | 4176 | 4001A | 4001B | 4002A | 4002B | 4003A | 4003B | 4004A | 4004B | 4005A | 4005B | 4006A | 4006B | 4007A | 4007B | 4008A | 4008B | 4009A | 4009B | 4019A | 4019B | 4020A | 4020B | 4021A | 4021B | 4022A | 4022B | 4023A | 4023B | 4024A | 4024B | 4025A | 4025B | 4026A | 4026B | 4027A | 4027B | 4037A | 4037B | 4038A | 4038B | 4039A | 4039B | 4040A | 4040B | 4041A | 4041B | 4042A | 4042B | 4043A | 4043B | 4044A | 4044B | 4045A | 4045B | 4055A | 4055B | 4056A | 4056B | 4057A | 4057B | 4058A | 4058B | 4059A | 4059B | 4060A | 4060B | 4061A | 4061B | 4062A | 4062B | 4063A | 4063B | 4073A | 4073B | 4074A | 4074B | 4075A | 4075B | 4076A | 4076B | 4077A | 4077B | 4078A | 4078B | 4079A | 4079B | 4080A | 4080B | 4089A | 4089B | 4090A | 4090B | 4091A | 4091B | 4092A | 4092B | 4093A | 4093B | 4094A | 4094B | 4095A | 4095B | 4096A | 4096B | 4105A | 4105B | 4106A | 4106B | 4107A | 4107B | 4108A | 4108B | 4109A | 4109B | 4110A | 4110B | 4111A | 4111B | 4112A | 4112B | 4121A | 4121B | 4122A | 4122B | 4123A | 4123B | 4124A | 4124B | 4125A | 4125B | 4126A | 4126B | 4127A | 4127B | 4128A | 4128B | 4137A | 4137B | 4138A | 4138B | 4139A | 4139B | 4140A | 4140B | 4141A | 4141B | 4142A | 4142B | 4143A | 4143B | 4144A | 4144B | 4153A | 4153B | 4154A | 4154B | 4155A | 4155B | 4156A | 4156B | 4157A | 4157B | 4158A | 4158B | 4159A | 4159B | 4160A | 4160B | 4169A | 4169B | 4170A | 4170B | 4171A | 4171B | 4172A | 4172B | 4173A | 4173B | 4174A | 4174B | 4175A | 4175B | 4176A | 4176B | 4001C3 | 4002C3 | 4003C3 | 4004C3 | 4005C3 | 4006C3 | 4007C3 | 4008C3 | 4009C3 | 4019C3 | 4020C3 | 4021C3 | 4022C3 | 4023C3 | 4024C3 | 4025C3 | 4026C3 | 4027C3 | 4037C3 | 4038C3 | 4039C3 | 4040C3 | 4041C3 | 4042C3 | 4043C3 | 4044C3 | 4045C3 | 4055C3 | 4056C3 | 4057C3 | 4058C3 | 4059C3 | 4060C3 | 4061C3 | 4062C3 | 4063C3 | 4073C3 | 4074C3 | 4075C3 | 4076C3 | 4077C3 | 4078C3 | 4079C3 | 4080C3 | 4089C3 | 4090C3 | 4091C3 | 4092C3 | 4093C3 | 4094C3 | 4095C3 | 4096C3 | 4105C3 | 4106C3 | 4107C3 | 4108C3 | 4109C3 | 4110C3 | 4111C3 | 4112C3 | 4121C3 | 4122C3 | 4123C3 | 4124C3 | 4125C3 | 4126C3 | 4127C3 | 4128C3 | 4137C3 | 4138C3 | 4139C3 | 4140C3 | 4141C3 | 4142C3 | 4143C3 | 4144C3 | 4153C3 | 4154C3 | 4155C3 | 4156C3 | 4157C3 | 4158C3 | 4159C3 | 4160C3 | 4169C3 | 4170C3 | 4171C3 | 4172C3 | 4173C3 | 4174C3 | 4175C3 | 4176C3
Length (n) | Avg | Avg | Avg | Avg | Avg | Avg | Avg | Avg | Avg | Avg | Avg | Avg | Avg | Avg | Avg | Avg | Avg | Avg | Avg | Avg | Avg | Avg | Avg | Avg | Avg | Avg | Avg | Avg | Avg | Avg | Avg | Avg | Avg | Avg | Avg | Avg | Avg | Avg | Avg | Avg | Avg | Avg | Avg | Avg | Avg | Avg | Avg | Avg | Avg | Avg | Avg | Avg | Avg | Avg | Avg | Avg | Avg | Avg | Avg | Avg | Avg | Avg | Avg | Avg | Avg | Avg | Avg | Avg | Avg | Avg | Avg | Avg | Avg | Avg | Avg | Avg | Avg | Avg | Avg | Avg | Avg | Avg | Avg | Avg | Avg | Avg | Avg | Avg | Avg | Avg | Avg | Avg | Avg | Avg | Avg | Avg | Avg | Avg | Avg | Avg | Avg | Avg | Avg | Avg | Avg | Avg | Avg | Avg | Avg | Avg | Avg | Avg | Avg | Avg | Avg | Avg | Avg | Avg | Avg | Avg | Avg | Avg | Avg | Avg | Avg | Avg | Avg | Avg | Avg | Avg | Avg | Avg | Avg | Avg | Avg | Avg | Avg | Avg | Avg | Avg | Avg | Avg | Avg | Avg | Avg | Avg | Avg | Avg | Avg | Avg | Avg | Avg | Avg | Avg | Avg | Avg | Avg | Avg | Avg | Avg | Avg | Avg | Avg | Avg | Avg | Avg | Avg | Avg | Avg | Avg | Avg | Avg | Avg | Avg | Avg | Avg | Avg | Avg | Avg | Avg | Avg | Avg | Avg | Avg | Avg | Avg | Avg | Avg | Avg | Avg | Avg | Avg | Avg | Avg | Avg | Avg | Avg | Avg | Avg | Avg | Avg | Avg | Avg | Avg | Avg | Avg | Avg | Avg | Avg | Avg | Avg | Avg | Avg | Avg | Avg | Avg | Avg | Avg | Avg | Avg | Avg | Avg | Avg | Avg | Avg | Avg | Avg | Avg | Avg | Avg | Avg | Avg | Avg | Avg | Avg | Avg | Avg | Avg | Avg | Avg | Avg | Avg | Avg | Avg | Avg | Avg | Avg | Avg | Avg | Avg | Avg | Avg | Avg | Avg | Avg | Avg | Avg | Avg | Avg | Avg | Avg | Avg | Avg | Avg | Avg | Avg | Avg | Avg | Avg | Avg | Avg | Avg | Avg | Avg | Avg | Avg | Avg | Avg | Avg | Avg | Avg | Avg | Avg | Avg | Avg | Avg | Avg | Avg | Avg | Avg | Avg | Avg | Avg | Avg | Avg | Avg | Avg | Avg | Avg | Avg | Avg | Avg | Avg | Avg | Avg | Avg | Avg | Avg | Avg | Avg | Avg | Avg | Avg | Avg | Avg | Avg | Avg | Avg | Avg | Avg | Avg | Avg | Avg | Avg | Avg | Avg | Avg | Avg | Avg | Avg | Avg | Avg | Avg | Avg | Avg | Avg | Avg | Avg | Avg | Avg | Avg | Avg | Avg | Avg | Avg | Avg | Avg | Avg | Avg | Avg | Avg | Avg | Avg | Avg | Avg | Avg | Avg | Avg | Avg | Avg | Avg | Avg | Avg | Avg | Avg | Avg | Avg | Avg
0 | 0.2 | 0.2 | 0.1 | 0.2 | 0.2 | 0.3 | 0.3 | 0.2 | 0.3 | 0.3 | 0.4 | 0.3 | 0.2 | 0.3 | 0.2 | 0.2 | 0.3 | 0.3 | 0.3 | 0.4 | 0.4 | 0.3 | 0.3 | 0.2 | 0.3 | 0.3 | 0.2 | 0.2 | 0.2 | 0.2 | 0.3 | 0.2 | 0.4 | 0.3 | 0.3 | 0.4 | 0.2 | 0.4 | 0.2 | 0.3 | 0.3 | 0.4 | 0.3 | 0.3 | 0.2 | 0.2 | 0.3 | 0.3 | 0.4 | 0.3 | 0.3 | 0.3 | 0.3 | 0.3 | 0.3 | 0.4 | 0.3 | 0.4 | 0.3 | 0.3 | 0.3 | 0.3 | 0.3 | 0.3 | 0.3 | 0.2 | 0.3 | 0.2 | 0.3 | 0.2 | 0.3 | 0.4 | 0.3 | 0.4 | 0.3 | 0.3 | 0.3 | 0.2 | 0.3 | 0.2 | 0.2 | 0.2 | 0.3 | 0.2 | 0.1 | 0.2 | 0.2 | 0.2 | 0.2 | 0.2 | 0.2 | 0.3 | 0.2 | 0.1 | 0.2 | 0.1 | 0.2 | 0.1 | 0.3 | 0.2 | 0.2 | 0.2 | 0.2 | 0.1 | 0.2 | 0.1 | 0.2 | 0.1 | 0.3 | 0.1 | 0.2 | 0.2 | 0.3 | 0.1 | 0.2 | 0.2 | 0.2 | 0.2 | 0.2 | 0.1 | 0.2 | 0.2 | 0.3 | 0.2 | 0.2 | 0.2 | 0.3 | 0.2 | 0.3 | 0.2 | 0.3 | 0.1 | 0.4 | 0.1 | 0.2 | 0.2 | 0.2 | 0.2 | 0.2 | 0.2 | 0.3 | 0.2 | 0.4 | 0.2 | 0.3 | 0.1 | 0.2 | 0.1 | 0.3 | 0.2 | 0.3 | 0.2 | 0.2 | 0.2 | 0.4 | 0.2 | 0.4 | 0.1 | 0.2 | 0.1 | 0.3 | 0.2 | 0.2 | 0.1 | 0.2 | 0.1 | 0.3 | 0.3 | 0.3 | 0.2 | 0.3 | 0.2 | 0.3 | 0.3 | 0.4 | 0.2 | 0.2 | 0.1 | 0.2 | 0.2 | 0.2 | 0.2 | 0.3 | 0.1 | 0.3 | 0.2 | 0.3 | 0.1 | 0.3 | 0.1 | 0.3 | 0.1 | 0.4 | 0.2 | 0.4 | 0.2 | 0.2 | 0.2 | 0.3 | 0.2 | 0.3 | 0.2 | 0.3 | 0.2 | 0.4 | 0.2 | 0.3 | 0.2 | 0.2 | 0.1 | 0.3 | 0.2 | 0.3 | 0.2 | 0.3 | 0.1 | 0.2 | 0.1 | 0.3 | 0.2 | 0.3 | 0.1 | 0.1 | 0.1 | 0.4 | 0.1 | 0.2 | 0.2 | 0.3 | 0.1 | 0.3 | 0.1 | 0.3 | 0.1 | 0.3 | 0.1 | 0.3 | 0.1 | 0.3 | 0.1 | 0.3 | 0.1 | 0.2 | 0.1 | 0.2 | 0.1 | 0.3 | 0.1 | 0.3 | 0.1 | 0.2 | 0.2 | 0.2 | 0.1 | 0.2 | 0.1 | 0.3 | 0.2 | 0.2 | 0.1 | 0.3 | 0.2 | 0.3 | 0.2 | 0.3 | 0.1 | 0.2 | 0.1 | 0.3 | 0.1 | 0.2 | 0.1 | 0.3 | 0.2 | 0.2 | 0.2 | 0.1 | 0.1 | 0.1 | 0.2 | 0.1 | 0.1 | 0.1 | 0.1 | 0.2 | 0.2 | 0.1 | 0.2 | 0.2 | 0.2 | 0.1 | 0.2 | 0.1 | 0.1 | 0.2 | 0.2 | 0.2 | 0.1 | 0.1 | 0.2 | 0.2 | 0.1 | 0.1 | 0.1 | 0.2 | 0.1 | 0.2 | 0.1 | 0.1 | 0.2 | 0.1 | 0.2 | 0.2 | 0.2 | 0.2 | 0.1 | 0.2 | 0.1 | 0.1 | 0.1 | 0.1 | 0.2 | 0.1 | 0.2 | 0.1 | 0.1 | 0.1 | 0.2 | 0.1 | 0.1 | 0.1 | 0.2 | 0.1 | 0.1 | 0.2 | 0.1 | 0.2 | 0.1 | 0.1 | 0.1 | 0.1 | 0.1 | 0.2 | 0.1 | 0.1 | 0.1 | 0.1 | 0.2 | 0.1 | 0.1 | 0.1 | 0.2 | 0.1 | 0.2 | 0.1 | 0.1 | 0.2 | 0.1 | 0.2 | 0.1 | 0.1 | 0.1 | 0.2 | 0.2 | 0.1 | 0.1 | 0.1 | 0.2
0.0625 | 5.3 | 5.2 | 4.5 | 6.4 | 6.4 | 5.4 | 5.5 | 4.8 | 6.5 | 7.5 | 7.4 | 6 | 7.7 | 6.6 | 5.8 | 6.1 | 6.2 | 6.2 | 6.6 | 7.9 | 6.8 | 6.5 | 7.6 | 5.7 | 6.3 | 6.8 | 5.4 | 6.1 | 6.6 | 6.2 | 6.7 | 5.8 | 6.5 | 6.1 | 7.7 | 7.8 | 5.3 | 9.3 | 6.8 | 5.9 | 7.1 | 7.4 | 7.1 | 5 | 5.5 | 7.5 | 5.2 | 5.8 | 6.3 | 5.8 | 5.9 | 6.3 | 6.9 | 7 | 7.9 | 6.9 | 6.5 | 7.1 | 6.4 | 6.9 | 6.5 | 5.4 | 5.6 | 5.5 | 5.9 | 5.1 | 7.3 | 5.7 | 5.2 | 5 | 6.6 | 5.4 | 6.3 | 5.6 | 5 | 5.6 | 5.5 | 5.3 | 5.7 | 6.3 | 6.1 | 5.4 | 6.7 | 5.9 | 3.8 | 5.8 | 6.4 | 5.3 | 5.4 | 5.7 | 5.7 | 6 | 5.7 | 4.9 | 5.5 | 5.5 | 4.7 | 4.7 | 7 | 7.9 | 6.1 | 6 | 6.3 | 5 | 5.5 | 5.1 | 4.5 | 4.2 | 7.3 | 6 | 7 | 6.3 | 7.2 | 6.5 | 6.1 | 6.3 | 7.4 | 7.6 | 6.8 | 5.5 | 6 | 6.1 | 6.8 | 6.8 | 6.7 | 6 | 5.8 | 5.8 | 6.1 | 6 | 8.4 | 6.4 | 7.2 | 5.9 | 6.8 | 5.8 | 7 | 6.8 | 5.6 | 5 | 6.7 | 5.8 | 7 | 5.8 | 5.4 | 4.7 | 6.4 | 5.8 | 6.8 | 7 | 7.3 | 5.5 | 6.8 | 6.4 | 6.3 | 5.4 | 6.3 | 5.8 | 6.1 | 6 | 6.6 | 6.6 | 6.8 | 5.7 | 5.4 | 4.9 | 6.4 | 7.6 | 7.1 | 6.5 | 6 | 5.2 | 7.8 | 6.6 | 7.7 | 7 | 6.2 | 5.8 | 4.8 | 5.3 | 6.2 | 5.5 | 7.8 | 7 | 6.3 | 5.8 | 6.2 | 5.8 | 6.5 | 5.9 | 7.2 | 5.3 | 6 | 5.8 | 6.7 | 6.1 | 6.6 | 6 | 6.7 | 5.6 | 7.4 | 6.9 | 6.6 | 6.1 | 7.2 | 5.5 | 7 | 6.7 | 6.7 | 5.6 | 7.6 | 6.1 | 7 | 6.2 | 6 | 5 | 6.5 | 5.5 | 6.1 | 5.8 | 5.9 | 4.9 | 5.3 | 4.4 | 6.9 | 6.2 | 5.9 | 5.4 | 5.2 | 5.3 | 4.8 | 4.8 | 5.7 | 5.3 | 5.9 | 4.6 | 6.1 | 5.5 | 6.2 | 4.3 | 5.4 | 4.9 | 5.8 | 4.7 | 5.8 | 4.5 | 5.3 | 4.6 | 6 | 4.7 | 5.8 | 5.6 | 6 | 5.8 | 5.8 | 5.2 | 6.5 | 5.9 | 6 | 5.3 | 4.5 | 5.7 | 6.2 | 4.9 | 6 | 5.7 | 5.5 | 5.2 | 5.9 | 4.8 | 5.2 | 5 | 6 | 5.1 | 5.8 | 5.4 | 3.3 | 4.3 | 3.7 | 4.7 | 3.7 | 3.9 | 4.1 | 3.5 | 6.2 | 5.8 | 4.6 | 4.5 | 6.6 | 5.1 | 3.8 | 4.9 | 5 | 4.8 | 6.4 | 5.9 | 4.8 | 3.6 | 5.4 | 5.1 | 4.6 | 3.8 | 3.6 | 4 | 5.7 | 4.5 | 4.6 | 4 | 5.3 | 4.9 | 5.6 | 5.7 | 4.7 | 6 | 4.9 | 3.6 | 6 | 5.6 | 4.4 | 3.4 | 4.1 | 5.2 | 3.6 | 4.8 | 4.7 | 4.8 | 3.4 | 4.4 | 4.8 | 4.2 | 5.4 | 4.4 | 4.6 | 4.1 | 3.5 | 3.5 | 5.1 | 3 | 4.4 | 3.7 | 3 | 2.9 | 4.8 | 3.8 | 3.7 | 3 | 4.3 | 4.8 | 4.5 | 2.6 | 3.2 | 4.2 | 3.6 | 4.7 | 3.2 | 4.7 | 5.8 | 3.6 | 5.5 | 3.5 | 2.3 | 3.5 | 5.3 | 4.4 | 4.4 | 3.9 | 4.8 | 4.9
0.125 | 2.8 | 2.8 | 2.6 | 3.5 | 3 | 2.5 | 3.2 | 2.5 | 3.2 | 3.5 | 3.7 | 3.1 | 4.2 | 3.4 | 2.8 | 3.2 | 3.4 | 3.3 | 3.4 | 3.8 | 3.7 | 3.2 | 3.8 | 2.9 | 3.1 | 3.5 | 2.8 | 3.1 | 3.3 | 3.4 | 3.3 | 3.2 | 3.2 | 3.1 | 3.8 | 4.2 | 3 | 4.9 | 3.7 | 3.3 | 3.8 | 4.1 | 3.5 | 2.7 | 2.9 | 4 | 2.5 | 3.3 | 3.3 | 3 | 3.2 | 2.9 | 3.5 | 3.1 | 4.2 | 3.8 | 3.5 | 3.6 | 2.9 | 3.2 | 3.7 | 2.8 | 2.9 | 2.6 | 2.8 | 3 | 3.6 | 3.1 | 2.8 | 3 | 3.6 | 3 | 3.5 | 2.7 | 2.8 | 2.8 | 3.1 | 3.2 | 3.3 | 3.5 | 3.1 | 3.1 | 3.6 | 3.3 | 2.2 | 3 | 3.5 | 2.8 | 2.9 | 2.8 | 2.8 | 3.2 | 2.9 | 2.7 | 2.7 | 3 | 2.6 | 2.8 | 3.6 | 5 | 3.3 | 3.5 | 3.1 | 3.1 | 3.2 | 2.9 | 2.5 | 2.5 | 4 | 3.4 | 3.7 | 3.3 | 4.2 | 3.7 | 2.9 | 3.5 | 4 | 4.5 | 3.5 | 3.3 | 3.3 | 3.4 | 3.4 | 3.8 | 3.6 | 3.6 | 3.4 | 3.7 | 3.1 | 3.6 | 4 | 3.6 | 3.9 | 3.5 | 3.5 | 3.5 | 3.6 | 3.8 | 2.9 | 3.1 | 3.4 | 3.5 | 3.5 | 3.5 | 2.8 | 2.8 | 3.6 | 3.3 | 3.5 | 3.9 | 3.7 | 3.5 | 3.3 | 3.2 | 3.3 | 3.4 | 3.5 | 3.5 | 2.9 | 3.1 | 3.6 | 3.7 | 3.8 | 3.3 | 2.5 | 2.8 | 3.5 | 4.6 | 3.6 | 3.9 | 2.9 | 3.1 | 4 | 3.7 | 4.1 | 4.3 | 3.1 | 3.4 | 2.5 | 3.2 | 3.3 | 3.4 | 4.3 | 3.6 | 3.3 | 3.7 | 3.3 | 3.6 | 3.2 | 3.5 | 3.7 | 3.3 | 3 | 3.5 | 2.8 | 3.4 | 3.5 | 3.7 | 2.8 | 3.1 | 4 | 3.8 | 3.4 | 3.4 | 3.8 | 3.6 | 3.2 | 3.5 | 2.9 | 3 | 4.1 | 3.7 | 3.8 | 3.9 | 2.6 | 2.7 | 3.1 | 3.3 | 3.1 | 3.1 | 2.9 | 3 | 2.7 | 2.8 | 3.3 | 3.6 | 3.2 | 3.2 | 3.2 | 3 | 2.5 | 2.9 | 3.3 | 3.3 | 3.2 | 3 | 3.2 | 3.5 | 2.9 | 2.6 | 2.8 | 3.2 | 2.9 | 2.5 | 3.1 | 3.1 | 3.1 | 3.1 | 3.7 | 2.9 | 3.4 | 3.9 | 3.2 | 3.5 | 3.1 | 3.4 | 3.1 | 3.4 | 2.9 | 3.1 | 2.5 | 3.3 | 3.3 | 3.3 | 3.1 | 3.5 | 2.9 | 2.9 | 3.1 | 3.1 | 2.6 | 2.7 | 2.8 | 2.9 | 3.2 | 3.2 | 2.3 | 2.6 | 2.3 | 3.1 | 2.6 | 2.6 | 2.8 | 2 | 3.7 | 4.1 | 3.2 | 2.9 | 4 | 3.2 | 2.3 | 3.1 | 3.6 | 3.4 | 4.1 | 4 | 3.6 | 2.8 | 3.4 | 3.8 | 3.6 | 2.9 | 2.5 | 2.7 | 3.3 | 3.1 | 3.1 | 2.9 | 4 | 3.4 | 3.6 | 3.4 | 3.3 | 3.9 | 3.5 | 2.2 | 4.2 | 4.2 | 3.2 | 2.6 | 2.8 | 3.2 | 2.4 | 3.4 | 3.9 | 3.8 | 2.5 | 2.7 | 3.6 | 2.9 | 4.2 | 3.3 | 3.6 | 2.7 | 2.4 | 2.7 | 3.3 | 2.1 | 3.1 | 2.6 | 1.7 | 2.2 | 3.2 | 2.7 | 2.7 | 2.2 | 3.4 | 3.5 | 2.9 | 2 | 2.5 | 2.5 | 3.1 | 3.9 | 2.3 | 3.2 | 3.6 | 2.6 | 4.3 | 2.9 | 2 | 2.6 | 4.3 | 3.5 | 3.5 | 2.7 | 3 | 3.6
0.1875 | 2.4 | 2.5 | 2.5 | 3 | 2.7 | 2.2 | 2.7 | 2.1 | 2.8 | 3.1 | 3.3 | 2.6 | 3.4 | 2.9 | 2.6 | 2.7 | 3 | 2.8 | 3.2 | 3.5 | 3.2 | 2.8 | 3.7 | 2.7 | 2.8 | 2.8 | 2.4 | 2.5 | 2.9 | 2.9 | 2.9 | 2.8 | 2.9 | 2.4 | 3.5 | 3.5 | 3 | 4.1 | 3.4 | 2.8 | 3.2 | 3.6 | 2.9 | 2.5 | 2.8 | 3.2 | 2.4 | 2.7 | 3.1 | 3 | 2.9 | 2.7 | 3.6 | 2.5 | 3.5 | 3.5 | 2.9 | 3.4 | 2.5 | 3.3 | 2.8 | 2.6 | 2.6 | 2.5 | 2.4 | 2.6 | 3.2 | 2.6 | 2.5 | 2.7 | 3.6 | 2.8 | 3.1 | 2.5 | 1.9 | 2.5 | 2.8 | 2.6 | 2.8 | 3.2 | 3.2 | 2.6 | 3.3 | 2.9 | 1.9 | 2.7 | 3 | 2.6 | 3 | 2.5 | 2.5 | 2.7 | 2.6 | 2.6 | 2.4 | 2.7 | 2.3 | 2.6 | 3.2 | 4.8 | 2.9 | 2.9 | 2.5 | 2.7 | 2.8 | 2.8 | 2.2 | 2.5 | 3.2 | 3.3 | 3.1 | 3.6 | 3.2 | 3.3 | 2.6 | 3.1 | 3.5 | 3.9 | 2.9 | 3 | 2.5 | 2.7 | 2.8 | 3.5 | 3.2 | 3.7 | 2.7 | 3.2 | 2.6 | 3 | 3.3 | 3.9 | 3.4 | 3.4 | 2.7 | 3.3 | 3.1 | 3.3 | 2.8 | 3 | 2.8 | 3.5 | 3.1 | 3 | 2.9 | 2.6 | 2.9 | 3.1 | 2.9 | 3.4 | 2.8 | 3.2 | 2.8 | 3.1 | 3 | 3.3 | 3 | 3.3 | 2.7 | 3.1 | 3 | 3.4 | 3.3 | 3.5 | 2.5 | 2.8 | 3.3 | 4 | 3.2 | 3.4 | 2.6 | 3 | 3.4 | 3.6 | 3.9 | 3.8 | 2.4 | 3.1 | 2.3 | 3.2 | 2.5 | 3.4 | 3.6 | 3.5 | 2.7 | 3.2 | 2.7 | 3.2 | 3 | 3.6 | 3.5 | 3.2 | 2.8 | 3.6 | 2.7 | 3 | 3.5 | 3.7 | 2.8 | 2.9 | 3.6 | 3.9 | 3.3 | 3.1 | 3.3 | 3.2 | 3.1 | 3.5 | 2.7 | 2.7 | 3.4 | 3.6 | 3.4 | 3.8 | 2.4 | 2.8 | 2.8 | 3 | 2.8 | 3.1 | 2.3 | 2.4 | 2.7 | 2.9 | 3.2 | 3.4 | 2.9 | 3.3 | 2.9 | 2.9 | 2.3 | 2.7 | 3.3 | 3.5 | 3.1 | 3 | 3.3 | 3.2 | 2.7 | 2.4 | 2.3 | 3.1 | 2.4 | 2.2 | 2.9 | 2.9 | 3.1 | 3.1 | 3.4 | 3 | 2.9 | 3.5 | 2.7 | 3.1 | 3 | 3.1 | 2.9 | 3.3 | 2.9 | 2.9 | 2.1 | 3.1 | 2.8 | 2.8 | 2.8 | 3.3 | 2.9 | 3 | 2.7 | 3.1 | 2.3 | 2.8 | 2.5 | 2.5 | 3 | 3 | 2.5 | 2.8 | 2.5 | 3 | 2.6 | 2.8 | 3 | 2.8 | 3.9 | 4.1 | 3.6 | 2.9 | 3.9 | 3.5 | 2.4 | 3.1 | 3.9 | 3.7 | 4.4 | 4.4 | 4.4 | 2.9 | 3.4 | 3.7 | 4.2 | 2.8 | 2.3 | 2.8 | 3.5 | 3.7 | 3.5 | 3 | 4.2 | 3.5 | 4 | 3.7 | 3.3 | 4.4 | 3.7 | 2.9 | 4 | 4.7 | 3.6 | 3 | 2.9 | 3.4 | 2.5 | 3.9 | 4.1 | 3.8 | 2.8 | 2.9 | 3.8 | 3 | 5 | 3.4 | 4 | 3 | 2.4 | 3.1 | 3.6 | 2.8 | 3.2 | 3 | 2.2 | 2.3 | 3.4 | 3 | 3.2 | 2.4 | 3.9 | 3 | 3.4 | 2.2 | 2.7 | 2.6 | 3.4 | 4 | 3.1 | 3.2 | 4 | 3.2 | 4.3 | 2.8 | 2.1 | 2.5 | 4.6 | 3.7 | 3.9 | 3.2 | 2.7 | 3.9
0.25 | 2.5 | 2.4 | 2.3 | 3 | 2.9 | 2.1 | 2.6 | 2.1 | 2.9 | 3.3 | 3.2 | 2.6 | 3.4 | 2.7 | 2.3 | 2.6 | 2.7 | 3 | 3 | 3.1 | 3.2 | 2.6 | 3.5 | 2.7 | 2.8 | 2.8 | 2.4 | 2.6 | 2.8 | 3 | 2.6 | 3.1 | 2.5 | 2.5 | 3.2 | 3.6 | 2.9 | 4.3 | 3.4 | 2.5 | 3.3 | 3.4 | 2.9 | 2.5 | 2.8 | 3.5 | 2.4 | 2.7 | 3.1 | 2.8 | 2.9 | 2.5 | 3.5 | 2.8 | 3.4 | 3.5 | 3 | 3.3 | 2.4 | 3.2 | 3.2 | 2.2 | 2.9 | 2.4 | 2.2 | 2.5 | 2.9 | 2.7 | 2.7 | 2.6 | 3.2 | 2.6 | 3 | 2.2 | 2.1 | 2.4 | 2.9 | 2.8 | 2.8 | 2.9 | 2.8 | 2.9 | 3 | 2.5 | 2.1 | 2.8 | 2.9 | 2.5 | 2.9 | 2.3 | 2.4 | 2.8 | 2.4 | 2.6 | 2.5 | 2.4 | 2.5 | 2.6 | 3.1 | 4.8 | 2.8 | 3.1 | 2.5 | 2.5 | 2.7 | 3 | 2 | 2.7 | 3.1 | 3.4 | 3.3 | 3.2 | 3 | 3.5 | 2.5 | 2.7 | 3.3 | 3.8 | 2.6 | 3.1 | 2.5 | 2.8 | 2.8 | 3.1 | 3 | 3.4 | 2.7 | 3 | 3 | 3.5 | 3.1 | 3.4 | 3.2 | 3.2 | 2.6 | 3.2 | 3.2 | 3.2 | 2.8 | 2.7 | 2.5 | 3.1 | 3.1 | 3.1 | 2.4 | 2.7 | 2.7 | 3.1 | 2.6 | 3.6 | 3.3 | 3.3 | 2.5 | 2.9 | 3 | 3.5 | 3.2 | 3.2 | 2.7 | 2.9 | 3.1 | 3.4 | 3.2 | 3.2 | 2.9 | 2.9 | 3.3 | 3.8 | 3.2 | 3.7 | 2.6 | 3.1 | 3.2 | 3.5 | 3.4 | 3.7 | 2.9 | 3.4 | 2.4 | 3.5 | 2.8 | 3.6 | 3.5 | 3.5 | 2.7 | 3.1 | 2.8 | 3.1 | 3 | 3.5 | 3.1 | 3.4 | 2.9 | 3.6 | 2.6 | 3 | 3.4 | 3.4 | 2.6 | 2.6 | 3.5 | 3.8 | 2.9 | 3.4 | 3.4 | 3.4 | 2.9 | 2.9 | 2.3 | 2.9 | 3.3 | 3.6 | 3.6 | 3.6 | 2.6 | 2.7 | 2.8 | 3.4 | 2.7 | 3 | 2.1 | 2.6 | 2.7 | 3.1 | 3 | 3.4 | 2.9 | 3.4 | 3.2 | 3 | 2.6 | 3.1 | 3.1 | 3.6 | 2.9 | 3 | 3.1 | 3.1 | 2.6 | 2.6 | 2.5 | 3.2 | 2.5 | 2.3 | 2.6 | 3.2 | 2.9 | 2.9 | 3.1 | 3.1 | 3.2 | 3.4 | 3 | 3.1 | 2.9 | 3.4 | 2.9 | 3.4 | 2.6 | 3.1 | 2.1 | 2.8 | 2.9 | 3 | 2.8 | 3.4 | 2.6 | 3.2 | 3.1 | 3.3 | 2.3 | 2.7 | 2.6 | 2.9 | 3 | 3.1 | 2.7 | 3 | 2.9 | 3.1 | 3.1 | 2.8 | 3 | 2.7 | 3.9 | 4.3 | 3.7 | 3 | 4 | 3.5 | 2.8 | 3.6 | 4.1 | 4.4 | 4.5 | 4.3 | 4.3 | 3.3 | 3.7 | 4.2 | 4.2 | 3.2 | 3 | 3 | 3.3 | 3.5 | 3.5 | 3.5 | 4.3 | 3.8 | 4.1 | 3.5 | 4 | 4.6 | 4.1 | 3.2 | 4.4 | 4.7 | 4 | 3.6 | 3.5 | 3.5 | 3 | 4.3 | 4.5 | 4.6 | 3.2 | 2.9 | 4.6 | 3.5 | 5.2 | 3.7 | 4.6 | 3.3 | 3 | 3.6 | 3.5 | 2.9 | 3.4 | 3.1 | 2.4 | 2.8 | 3.4 | 3.2 | 3.3 | 2.8 | 4.4 | 3.5 | 3.6 | 2.4 | 3.1 | 2.7 | 4.1 | 4.1 | 3.5 | 4 | 4.2 | 3.6 | 4.5 | 3 | 2.6 | 3 | 4.8 | 3.9 | 4.5 | 3.5 | 3 | 4.3
0.3125 | 2.3 | 1.9 | 2.5 | 3 | 2.4 | 2 | 2.7 | 2.6 | 3.1 | 3.4 | 3.4 | 2.4 | 3.5 | 2.9 | 2.7 | 2.6 | 2.8 | 2.9 | 3.1 | 3.1 | 3 | 2.7 | 3.3 | 2.6 | 2.9 | 2.9 | 2.3 | 2.7 | 2.7 | 2.6 | 2.6 | 3.1 | 2.8 | 2.5 | 3.2 | 3.6 | 2.9 | 3.5 | 3.2 | 2.6 | 3.2 | 3.4 | 2.8 | 2.7 | 2.8 | 3.4 | 2.5 | 2.5 | 3 | 3 | 3.4 | 2.4 | 3.6 | 2.5 | 3.6 | 3.5 | 3.1 | 3.2 | 2.4 | 3.3 | 3.4 | 2.3 | 2.4 | 2.4 | 2.3 | 2.7 | 2.9 | 2.6 | 2.7 | 2.5 | 3.4 | 2.8 | 3.1 | 2.3 | 2.3 | 2.5 | 2.9 | 2.7 | 2.9 | 3.3 | 3 | 3.3 | 2.8 | 2.6 | 2.1 | 2.7 | 2.8 | 2.9 | 3 | 2.6 | 2.6 | 2.8 | 2.4 | 2.6 | 2.4 | 2.7 | 2.6 | 2.7 | 3.2 | 5 | 2.6 | 3.5 | 2.7 | 2.6 | 2.7 | 3.2 | 2.4 | 2.8 | 3.3 | 3.3 | 3.4 | 3.1 | 3 | 3.6 | 2.3 | 2.8 | 3.3 | 3.5 | 2.8 | 3.4 | 2.2 | 3 | 2.7 | 3 | 3.3 | 3.7 | 2.9 | 3.3 | 2.6 | 3.6 | 3.1 | 3.6 | 3.2 | 3.8 | 2.9 | 3.3 | 3 | 3.4 | 2.7 | 3.3 | 2.6 | 3.5 | 3.1 | 3 | 2.3 | 2.9 | 2.8 | 3.2 | 2.5 | 3.4 | 2.9 | 3.2 | 2.3 | 2.8 | 3.3 | 3.4 | 3.2 | 3.4 | 2.4 | 2.9 | 3.2 | 3.4 | 3.5 | 3.5 | 2.6 | 3.2 | 3.2 | 3.9 | 3 | 3.9 | 2.8 | 2.9 | 2.9 | 3.8 | 3.1 | 3.5 | 2.7 | 3.3 | 2.2 | 3.3 | 2.8 | 3.5 | 3.3 | 3.4 | 2.6 | 3.1 | 2.8 | 3 | 3.1 | 3.7 | 3.2 | 3.5 | 2.9 | 3.8 | 2.6 | 3.1 | 3.3 | 3.9 | 2.5 | 3.1 | 3.3 | 4 | 3.1 | 3.4 | 3.3 | 3.5 | 2.7 | 3.4 | 2.7 | 2.9 | 3.5 | 3.5 | 3.3 | 3.8 | 2.6 | 2.9 | 2.8 | 3.4 | 2.5 | 3.3 | 2.3 | 2.7 | 2.5 | 3.1 | 3.1 | 3.2 | 2.9 | 3.4 | 2.8 | 3.4 | 2.4 | 2.8 | 3.3 | 3.6 | 3 | 3.3 | 3.1 | 3.5 | 2.7 | 2.7 | 2.1 | 3.4 | 2.6 | 2.5 | 2.5 | 3.3 | 3.1 | 3.3 | 3.3 | 3.3 | 3.2 | 3.6 | 2.9 | 3.5 | 3 | 3.6 | 3 | 3.4 | 2.8 | 3.1 | 2.3 | 3.4 | 2.8 | 3 | 2.8 | 3.3 | 2.9 | 3.4 | 3.2 | 3.3 | 2.2 | 2.8 | 2.7 | 2.5 | 2.9 | 3.7 | 2.9 | 3.3 | 3.3 | 3.5 | 3.5 | 2.9 | 3.8 | 3.2 | 4.1 | 4.9 | 3.9 | 3.7 | 4.3 | 3.8 | 3 | 3.5 | 4.8 | 4.9 | 4.6 | 4.6 | 4.9 | 3.8 | 3.8 | 4.2 | 4.7 | 3.8 | 3.1 | 3.6 | 3.9 | 3.4 | 4 | 4.2 | 5.1 | 4.4 | 4.3 | 3.9 | 4.3 | 5 | 4.1 | 3.7 | 4.3 | 5.3 | 4.9 | 3.8 | 3.9 | 3.5 | 3.1 | 4.7 | 4.7 | 4.5 | 4.2 | 3.7 | 4.9 | 3.5 | 5.3 | 4.2 | 4.4 | 3.5 | 2.9 | 3.6 | 3.9 | 3.2 | 3.6 | 3.4 | 2.7 | 3 | 3.7 | 3.5 | 3.7 | 3.4 | 4.9 | 3.9 | 4.2 | 2.9 | 3.3 | 2.9 | 4.5 | 5.1 | 3.8 | 4.1 | 4.4 | 4 | 4.7 | 3.8 | 3.1 | 3.2 | 5.1 | 4.5 | 5 | 3.6 | 3.2 | 4.5
0.375 | 2.4 | 2.3 | 2.6 | 3.1 | 2.7 | 2.4 | 3.2 | 2.5 | 2.9 | 3.4 | 3.4 | 2.5 | 3.3 | 2.9 | 2.6 | 2.6 | 2.9 | 3 | 3.3 | 3.3 | 3.3 | 2.6 | 3.4 | 2.6 | 2.8 | 3.1 | 2.7 | 2.7 | 2.8 | 3 | 2.6 | 3 | 2.8 | 2.5 | 3.5 | 3.2 | 2.8 | 3.4 | 3.3 | 2.6 | 3.1 | 3.3 | 3 | 2.6 | 3 | 3.4 | 2.4 | 2.5 | 3.2 | 3 | 3.3 | 2.8 | 3.4 | 2.8 | 3.7 | 3.8 | 3.2 | 3.4 | 2.7 | 3.2 | 3.2 | 2.5 | 2.6 | 2.6 | 2.4 | 2.9 | 3.1 | 3.3 | 3.2 | 2.9 | 3.4 | 3.3 | 3.4 | 2.3 | 2.3 | 2.7 | 3.2 | 3.3 | 2.8 | 3.1 | 3 | 3.2 | 3.1 | 2.7 | 2.2 | 2.7 | 2.8 | 3 | 3.1 | 2.6 | 2.4 | 3.1 | 2.5 | 2.8 | 2.4 | 2.8 | 2.8 | 3 | 3.2 | 4.9 | 3.1 | 3.5 | 2.8 | 2.9 | 3.1 | 3.4 | 2.6 | 2.8 | 3.2 | 3.6 | 3.4 | 3.6 | 3.1 | 3.5 | 2.3 | 3.1 | 3.3 | 3.8 | 2.8 | 3.3 | 2.5 | 2.7 | 2.7 | 3.4 | 2.9 | 3.7 | 2.8 | 3.7 | 3.4 | 3.9 | 3.2 | 3.8 | 3.4 | 3.7 | 2.9 | 3.4 | 2.8 | 3.6 | 3 | 3.3 | 2.5 | 3.3 | 3.2 | 3.3 | 2.5 | 3 | 2.9 | 3.4 | 2.8 | 3.6 | 2.7 | 3.7 | 2.4 | 2.9 | 3.2 | 3.7 | 3.1 | 3.6 | 2.6 | 3 | 3.3 | 3.6 | 3.4 | 3.5 | 3 | 3.4 | 3.2 | 4 | 3.1 | 4 | 2.8 | 3.2 | 3.1 | 4 | 3.4 | 3.6 | 2.9 | 3.5 | 2.4 | 3.3 | 3.2 | 3.6 | 3.3 | 3.6 | 2.6 | 3.4 | 2.9 | 3.3 | 2.9 | 3.9 | 3.3 | 3.6 | 3.4 | 3.9 | 2.9 | 3.2 | 3.7 | 4.3 | 2.5 | 2.8 | 3.7 | 4.1 | 3.3 | 3.6 | 3.4 | 3.8 | 3 | 3.6 | 2.4 | 3.2 | 3.3 | 4 | 3.3 | 3.6 | 2.3 | 2.9 | 2.6 | 3.1 | 2.8 | 3.4 | 2.6 | 3 | 2.8 | 3.1 | 3.1 | 3.5 | 3.2 | 3.5 | 3 | 3.6 | 2.7 | 3 | 3.4 | 3.8 | 2.8 | 3.5 | 3.4 | 3.7 | 2.7 | 2.9 | 2.5 | 3.6 | 2.8 | 2.7 | 2.9 | 3.4 | 3.2 | 3.5 | 3.1 | 3.9 | 3.4 | 3.9 | 3.4 | 3.9 | 3.2 | 3.6 | 3 | 3.5 | 2.7 | 3.4 | 2.2 | 3.3 | 2.9 | 3.3 | 2.9 | 3.5 | 3.2 | 3.7 | 3.2 | 3.7 | 2.2 | 2.8 | 2.7 | 2.9 | 3.2 | 3.5 | 3.4 | 3.8 | 3.5 | 3.6 | 3.8 | 3.2 | 3.9 | 3.5 | 4.3 | 4.8 | 3.9 | 3.3 | 4.4 | 3.9 | 3.1 | 3.7 | 4.6 | 4.9 | 5 | 4.4 | 5.1 | 4 | 4 | 4.4 | 4.7 | 3.8 | 3.6 | 3.8 | 3.9 | 3.9 | 4.2 | 4.2 | 5 | 4.3 | 4.6 | 4.1 | 4.4 | 5 | 4.4 | 3.7 | 4.3 | 5.2 | 4.8 | 3.7 | 4.1 | 3.5 | 3.4 | 4.9 | 4.7 | 5 | 4.3 | 3.5 | 4.7 | 4 | 5.6 | 4.2 | 4.9 | 4 | 3.6 | 4.4 | 3.9 | 3.4 | 4.1 | 3.4 | 3.1 | 3.7 | 3.9 | 3.9 | 4.2 | 3.3 | 4.8 | 4.4 | 3.7 | 3.2 | 3.4 | 3 | 4.9 | 4.9 | 4 | 4.8 | 4.5 | 4.1 | 4.7 | 3.9 | 3.3 | 3.7 | 5 | 4.9 | 5.5 | 3.8 | 3.4 | 4.8
0.4375 | 2.8 | 2.6 | 2.6 | 3.2 | 3 | 2.7 | 3.1 | 2.9 | 2.8 | 3.5 | 3.4 | 2.7 | 3.4 | 3 | 2.6 | 2.7 | 2.9 | 3 | 3.4 | 3.3 | 3.1 | 2.8 | 3.3 | 2.9 | 3 | 3.1 | 2.8 | 2.8 | 2.7 | 3.2 | 2.6 | 3.3 | 2.8 | 2.6 | 3.2 | 3.7 | 3.3 | 3.5 | 3.2 | 2.8 | 3.2 | 3.8 | 3 | 2.7 | 3.3 | 3.7 | 2.7 | 2.9 | 3.4 | 3 | 3.1 | 2.9 | 3.8 | 2.8 | 3.7 | 4.1 | 3.4 | 3.7 | 2.8 | 3.4 | 3.3 | 2.4 | 2.6 | 2.8 | 2.5 | 3.2 | 3.3 | 3.1 | 3.1 | 2.9 | 3.6 | 3.5 | 3.7 | 2.6 | 2.6 | 2.8 | 3.3 | 3.1 | 3.2 | 3.6 | 3.2 | 3.4 | 3.4 | 3.1 | 2.6 | 3 | 3 | 3.1 | 3.3 | 2.6 | 2.9 | 3.4 | 2.6 | 3 | 2.5 | 3.3 | 2.9 | 3.2 | 3.1 | 5.1 | 3.1 | 3.8 | 2.7 | 2.9 | 3.2 | 3.8 | 2.7 | 3.3 | 3.6 | 4 | 3.6 | 3.8 | 3.5 | 3.7 | 2.7 | 3.3 | 3.3 | 4.1 | 3 | 3.5 | 2.4 | 2.9 | 2.9 | 3.6 | 3.1 | 4.1 | 3.2 | 3.7 | 3.4 | 3.9 | 3.1 | 3.8 | 3.7 | 3.9 | 3.2 | 3.5 | 3.1 | 3.5 | 2.9 | 3.2 | 3 | 4 | 3.2 | 3.5 | 2.9 | 3 | 3 | 3.8 | 2.6 | 4 | 3.3 | 3.9 | 2.8 | 3 | 3 | 3.5 | 3 | 3.9 | 2.5 | 3.6 | 3.3 | 3.6 | 3.6 | 3.6 | 3.2 | 3.5 | 3.2 | 4.1 | 3.3 | 4.3 | 3 | 3.3 | 3.2 | 3.9 | 3.8 | 4.2 | 3.2 | 3.9 | 2.6 | 3.8 | 3.3 | 4 | 3.4 | 3.8 | 2.9 | 3.4 | 3.3 | 3.5 | 3.2 | 4.2 | 3.3 | 3.8 | 3.6 | 4.3 | 3.1 | 3.5 | 3.9 | 4.1 | 2.9 | 3 | 4 | 4.2 | 3.4 | 3.9 | 3.7 | 3.9 | 3 | 3.7 | 3 | 3.6 | 3.5 | 4 | 3.5 | 3.9 | 2.9 | 3.3 | 3 | 3.6 | 3.1 | 3.7 | 2.5 | 2.9 | 2.8 | 3.7 | 3.4 | 3.5 | 3.2 | 4 | 3.4 | 3.9 | 2.7 | 3.5 | 3.6 | 4 | 3.3 | 3.7 | 3.8 | 4 | 2.8 | 2.9 | 2.8 | 3.6 | 2.9 | 2.8 | 3.2 | 3.7 | 3.5 | 3.6 | 3.3 | 4 | 3.5 | 4.4 | 3.2 | 4.1 | 3.5 | 3.9 | 3.2 | 4 | 3.1 | 3.6 | 2.5 | 3.5 | 3.2 | 3.8 | 2.8 | 3.8 | 3.1 | 3.5 | 3.3 | 4 | 2.7 | 3.3 | 3 | 3.1 | 3.5 | 3.9 | 3.3 | 3.6 | 3.6 | 4.2 | 3.7 | 3.6 | 4.1 | 3.8 | 4.3 | 5 | 4.3 | 3.7 | 4.4 | 4 | 3.3 | 4.1 | 5.1 | 4.9 | 5 | 4.6 | 5.2 | 4.3 | 4.2 | 4.8 | 4.6 | 3.6 | 3.6 | 3.8 | 3.9 | 3.7 | 4.5 | 4.7 | 5 | 4.3 | 4.5 | 4.2 | 4.7 | 5.3 | 4.7 | 4 | 4.8 | 5.6 | 4.6 | 4.3 | 4.4 | 4 | 3.6 | 5.3 | 5.3 | 5.2 | 4.3 | 3.6 | 4.9 | 4.3 | 5.8 | 5 | 4.7 | 4.2 | 3.5 | 4.6 | 4.1 | 3.6 | 4.3 | 4.3 | 3 | 3.8 | 4 | 4.5 | 4.4 | 3.7 | 4.9 | 4.1 | 3.9 | 3.1 | 4 | 3.4 | 5.1 | 5.2 | 4.1 | 4.8 | 4.6 | 4.6 | 4.9 | 4.1 | 3.2 | 4.1 | 5.2 | 4.9 | 4.9 | 4 | 3.4 | 5.2
0.5 | 2.6 | 2.5 | 2.9 | 3.6 | 3.2 | 2.6 | 3.4 | 3.2 | 3.5 | 3.5 | 3.6 | 2.8 | 3.7 | 3.3 | 2.8 | 3.3 | 3.1 | 3.2 | 3.2 | 3.6 | 3 | 3 | 3.7 | 3.3 | 3.1 | 3.2 | 2.9 | 3.2 | 3 | 3.4 | 2.6 | 3.5 | 2.9 | 2.8 | 3.6 | 3.8 | 3.6 | 3.6 | 3.7 | 3.2 | 3.6 | 3.8 | 3.3 | 3.2 | 3.4 | 3.7 | 2.9 | 3.1 | 3.6 | 3.4 | 3.6 | 2.9 | 3.9 | 3.2 | 3.8 | 4 | 3.5 | 3.7 | 3 | 3.4 | 3.6 | 2.9 | 3.1 | 3.3 | 3 | 3.2 | 3.2 | 3.3 | 3.4 | 3.1 | 3.6 | 3.3 | 3.4 | 2.9 | 2.8 | 2.7 | 3.5 | 3.6 | 3.3 | 3.8 | 3.6 | 3.3 | 3.2 | 3.1 | 2.4 | 3.1 | 3.2 | 3.2 | 3.8 | 2.8 | 3 | 3.2 | 2.8 | 3.3 | 2.9 | 3.5 | 3.2 | 3.5 | 3.5 | 5.2 | 3.2 | 3.8 | 2.9 | 3.5 | 3.6 | 4.3 | 3 | 3.9 | 3.6 | 4.1 | 3.7 | 4 | 3.7 | 3.7 | 2.9 | 3.6 | 3.7 | 4 | 3.5 | 3.8 | 3 | 3.3 | 3.1 | 3.7 | 3.3 | 4 | 3.3 | 3.7 | 3.6 | 4.2 | 3.6 | 3.8 | 3.5 | 4 | 3.2 | 3.7 | 3.1 | 4 | 3 | 3.6 | 3.2 | 3.9 | 3.5 | 3.6 | 2.9 | 3.4 | 3.1 | 3.6 | 3.2 | 4.2 | 3.4 | 3.9 | 2.7 | 3.1 | 3.6 | 4 | 3.7 | 3.8 | 2.7 | 3.3 | 3.4 | 3.8 | 3.5 | 3.9 | 3.4 | 4 | 3.3 | 4.3 | 3.6 | 4.5 | 3 | 3.4 | 3.5 | 3.7 | 3.7 | 4.4 | 3 | 4.3 | 2.9 | 3.8 | 3.2 | 4.4 | 3.8 | 3.9 | 3.1 | 3.7 | 3.2 | 3.8 | 3.4 | 4.1 | 3.5 | 4.1 | 3.8 | 4.3 | 3.4 | 3.6 | 4.3 | 4.2 | 3.3 | 3.3 | 3.7 | 4.6 | 3.7 | 4.3 | 3.6 | 4.1 | 3.6 | 3.6 | 3.1 | 3.6 | 3.7 | 4.4 | 3.9 | 4.3 | 3 | 3 | 3.4 | 3.8 | 3.5 | 4.1 | 3 | 3.4 | 3.2 | 3.7 | 3.6 | 3.8 | 3.8 | 4.3 | 3.4 | 4 | 3.3 | 3.8 | 3.5 | 4.3 | 3.2 | 3.9 | 3.6 | 4.3 | 2.9 | 3.4 | 3 | 3.6 | 2.9 | 2.9 | 3.2 | 4 | 3.6 | 4 | 3.4 | 4.4 | 3.8 | 4.5 | 3.8 | 4.1 | 3.3 | 4.1 | 3.3 | 3.7 | 3 | 4.2 | 2.5 | 3.8 | 3.4 | 4.1 | 3.4 | 3.8 | 3.3 | 4.1 | 3.3 | 4.5 | 2.8 | 3.3 | 3 | 3.5 | 3.4 | 3.9 | 3.6 | 3.6 | 3.6 | 4 | 3.8 | 3.8 | 4.5 | 3.9 | 4.2 | 4.9 | 4.7 | 3.8 | 4.5 | 4.2 | 3.6 | 3.9 | 5 | 4.8 | 4.6 | 4.6 | 4.8 | 4.2 | 3.7 | 4.3 | 4.9 | 3.8 | 3.7 | 4.5 | 3.9 | 4.6 | 4 | 4.6 | 4.9 | 4.4 | 4.6 | 4 | 4.9 | 5.1 | 4.8 | 4 | 4.9 | 5.2 | 4.5 | 4.5 | 4.6 | 4 | 3.7 | 4.9 | 4.9 | 5.1 | 4.3 | 3.9 | 5.3 | 4.2 | 5.7 | 5.2 | 5 | 4 | 4 | 4.6 | 4.3 | 3.7 | 4.2 | 4.1 | 3.5 | 3.9 | 4.3 | 4.6 | 4.4 | 4.1 | 4.9 | 4.1 | 4.1 | 3.3 | 4 | 3.5 | 4.8 | 5.3 | 4.5 | 4.7 | 4.8 | 4.6 | 5 | 4.3 | 3.6 | 3.9 | 5 | 5.1 | 5.4 | 4.3 | 3.8 | 5
0.5625 | 3.1 | 2.9 | 3.3 | 3.3 | 3.6 | 2.6 | 3.8 | 3.3 | 3.2 | 3.8 | 4 | 3.4 | 3.7 | 3.5 | 3.1 | 3.1 | 3.6 | 3.4 | 3.3 | 3.7 | 3.4 | 3.7 | 3.7 | 3.4 | 3.4 | 3.4 | 3.2 | 3.2 | 3.4 | 3.8 | 2.9 | 3.7 | 3.3 | 3.1 | 3.7 | 4.1 | 3.7 | 3.6 | 3.7 | 3.5 | 3.5 | 3.8 | 3.3 | 3.1 | 3.6 | 3.9 | 3.6 | 3.4 | 4 | 3.4 | 3.9 | 3.5 | 4.1 | 3.4 | 4.1 | 4.6 | 3.7 | 3.9 | 3.3 | 4 | 3.4 | 3.2 | 3.3 | 3.7 | 3 | 3.6 | 3.8 | 3.5 | 3.9 | 3.7 | 3.9 | 3.7 | 3.9 | 3.1 | 3.5 | 2.9 | 3.9 | 3.5 | 3.9 | 3.9 | 3.8 | 3.7 | 3.6 | 3.4 | 2.7 | 3.3 | 3.3 | 3.7 | 4.2 | 3 | 3.3 | 3.3 | 3.4 | 3.5 | 3.4 | 4.2 | 3.9 | 4 | 3.8 | 5 | 3.3 | 4.2 | 3.6 | 3.5 | 3.7 | 4.7 | 3.1 | 3.7 | 3.7 | 4 | 3.8 | 4.3 | 3.7 | 4.4 | 2.9 | 3.6 | 3.9 | 4 | 3.5 | 4.1 | 3.1 | 3.5 | 3.6 | 4 | 3.5 | 4.3 | 3.3 | 4.2 | 3.8 | 4.4 | 3.5 | 4.1 | 3.9 | 4.4 | 3.6 | 4.1 | 3.8 | 4 | 3.6 | 3.9 | 3.4 | 4 | 3.8 | 4.1 | 3.1 | 3.9 | 3.3 | 4.2 | 3.6 | 4 | 3.8 | 4.2 | 3.3 | 3.3 | 3.8 | 4.4 | 3.7 | 4.1 | 3 | 3.6 | 3.8 | 3.9 | 3.6 | 4.2 | 3.7 | 3.7 | 3.2 | 4.4 | 3.9 | 4.5 | 3.5 | 3.9 | 3.1 | 4.1 | 3.7 | 4.4 | 3.1 | 3.8 | 3.3 | 4.4 | 3.8 | 4.3 | 4 | 4.3 | 3.6 | 4.1 | 3.5 | 4.1 | 3.7 | 4.5 | 3.6 | 4.2 | 3.9 | 4.5 | 3.4 | 4 | 4.1 | 4.6 | 3.5 | 3.9 | 4.3 | 4.9 | 4.3 | 4.4 | 4.2 | 4.3 | 4 | 4 | 3.5 | 4 | 4 | 4.5 | 4.2 | 4.5 | 3.3 | 3.9 | 3.5 | 3.9 | 3.5 | 4.2 | 3.6 | 4 | 3.5 | 4 | 4 | 4 | 4 | 4.7 | 3.9 | 4.5 | 3.7 | 4.1 | 3.9 | 4.4 | 3.6 | 3.8 | 4.1 | 4.4 | 3.3 | 3.8 | 3.5 | 4.2 | 3.1 | 3.4 | 3.7 | 4.3 | 4.4 | 4.1 | 4.3 | 4.6 | 4.1 | 4.5 | 4 | 4.5 | 3.9 | 4.3 | 3.5 | 4.1 | 3.9 | 4.4 | 2.8 | 4.2 | 3.7 | 4.5 | 3.6 | 4 | 3.8 | 4.4 | 4 | 4.7 | 3 | 3.6 | 3.3 | 3.6 | 3.7 | 4 | 3.7 | 3.9 | 4 | 4.4 | 4.3 | 3.9 | 4.7 | 4.1 | 4.4 | 5.1 | 4.2 | 3.9 | 4.6 | 4.1 | 4.2 | 4 | 4.6 | 4.6 | 4.8 | 4.9 | 4.9 | 4.5 | 4 | 4.5 | 4.7 | 4.3 | 4 | 3.8 | 3.9 | 4.4 | 4.8 | 4.3 | 4.8 | 4.6 | 4.7 | 4.1 | 4.6 | 5 | 4.7 | 4 | 4.4 | 5.3 | 4.5 | 4.2 | 4.5 | 4 | 4 | 5 | 5.2 | 4.7 | 4.4 | 3.9 | 5.1 | 4.6 | 5.3 | 5.2 | 4.9 | 4.3 | 4.4 | 4.6 | 4.1 | 4.1 | 4.4 | 4.5 | 4.1 | 4 | 4.4 | 4.7 | 4.3 | 4 | 4.7 | 4.3 | 4.3 | 3.8 | 4.4 | 3.8 | 4.8 | 5.1 | 4.7 | 4.9 | 4.7 | 4.7 | 4.8 | 4.3 | 3.7 | 4.4 | 5.1 | 5 | 5 | 4 | 3.6 | 5.1
0.625 | 3.7 | 3.6 | 3.9 | 3.8 | 3.5 | 3.4 | 4.3 | 3.4 | 3.9 | 4 | 4.2 | 3.1 | 3.8 | 3.6 | 3.5 | 4 | 3.7 | 3.4 | 3.7 | 3.7 | 3.7 | 4 | 3.8 | 3.9 | 3.8 | 3.9 | 3.7 | 4 | 3.6 | 4.1 | 3.2 | 4.1 | 3.5 | 3.7 | 3.9 | 4.2 | 3.8 | 4.1 | 3.9 | 3.5 | 3.6 | 3.9 | 3.5 | 3.8 | 4.2 | 4 | 3.8 | 3.5 | 4.6 | 3.8 | 4.1 | 3.5 | 4.3 | 4 | 4.1 | 4.1 | 3.9 | 3.8 | 3.9 | 4.4 | 3.6 | 3.5 | 3.6 | 4.1 | 4.1 | 3.7 | 3.9 | 4.3 | 4.1 | 3.9 | 4 | 3.8 | 4 | 3.6 | 4.2 | 3.4 | 4.3 | 4.4 | 4.6 | 4.3 | 4.2 | 4 | 3.7 | 3.7 | 3 | 4 | 3.6 | 4 | 4.5 | 3.6 | 3 | 3.8 | 3.9 | 3.9 | 3.8 | 4.3 | 3.8 | 4.4 | 3.7 | 5 | 3.8 | 4.4 | 3.4 | 3.8 | 4.5 | 4.6 | 3.7 | 4.4 | 4.1 | 4.2 | 3.8 | 4.5 | 4 | 4.5 | 3.5 | 4 | 4.2 | 4.3 | 3.9 | 4 | 3.4 | 4.1 | 3.7 | 4.2 | 3.7 | 4.3 | 4.1 | 4.7 | 3.8 | 4.2 | 3.9 | 4.6 | 4.2 | 4.6 | 4.5 | 4.4 | 3.7 | 4 | 4.2 | 3.8 | 3.7 | 4.4 | 4 | 4.2 | 3.4 | 4.1 | 3.6 | 4.2 | 3.8 | 4.5 | 4.3 | 4.6 | 3.5 | 3.7 | 4 | 4.7 | 3.9 | 4.5 | 3.3 | 4.1 | 3.7 | 4.4 | 3.9 | 4.2 | 4.2 | 3.8 | 3.7 | 4.4 | 4.1 | 4.9 | 3.7 | 4.3 | 3.7 | 4.3 | 3.8 | 4.7 | 3.8 | 4.3 | 3.8 | 4.1 | 4.3 | 4.9 | 4.3 | 4.3 | 4.1 | 4.6 | 4.1 | 4 | 4.1 | 4.7 | 3.8 | 4.6 | 4 | 5 | 3.9 | 4.6 | 4.6 | 4.8 | 4.3 | 4.4 | 4.3 | 5.3 | 4.1 | 4.7 | 4.3 | 4.6 | 3.8 | 4.4 | 3.9 | 4.8 | 4.7 | 5.2 | 3.9 | 4.5 | 4 | 4 | 3.9 | 4.6 | 4.1 | 4.4 | 4 | 4.3 | 3.8 | 4.6 | 4.3 | 4.4 | 4.2 | 5 | 4.2 | 4.5 | 4.2 | 4.5 | 4.6 | 4.3 | 3.7 | 4.5 | 4.5 | 4.9 | 3.5 | 4.6 | 3.8 | 4.3 | 3.8 | 3.6 | 4 | 4.3 | 4.2 | 4.8 | 4.4 | 4.9 | 4.2 | 4.8 | 4.5 | 4.7 | 3.9 | 4.3 | 4 | 4.1 | 3.7 | 4.6 | 3.1 | 4.8 | 4.2 | 4.6 | 3.6 | 4 | 4 | 4.7 | 4.1 | 5.3 | 3.8 | 3.8 | 3.7 | 4.2 | 3.5 | 4.5 | 4.3 | 4.2 | 4 | 4.2 | 4.6 | 4.3 | 4.5 | 4.1 | 4.4 | 4.9 | 4.2 | 3.9 | 4.6 | 4.3 | 4.3 | 4.5 | 4.8 | 4.9 | 4.6 | 5 | 4.6 | 4.6 | 4 | 4.2 | 4.6 | 4.1 | 4.2 | 4.3 | 4.6 | 4.7 | 4.4 | 4.5 | 4.7 | 4.5 | 4.4 | 4.1 | 4.5 | 4.9 | 4.6 | 4.4 | 4.4 | 4.8 | 4.6 | 4.5 | 4.8 | 4.3 | 4.5 | 4.9 | 5.2 | 4.9 | 4.6 | 4.3 | 5.1 | 4.9 | 5.1 | 4.9 | 4.3 | 4.4 | 4.7 | 4.9 | 4.8 | 4.4 | 4.5 | 4.5 | 4.4 | 4.5 | 4.6 | 4.9 | 4.7 | 4.6 | 5 | 4.1 | 4.4 | 4.5 | 4.3 | 4 | 5 | 5 | 5.2 | 4.7 | 4.5 | 4.5 | 4.7 | 4.7 | 3.9 | 4.5 | 5 | 4.9 | 5.1 | 4.3 | 4 | 4.7
0.6875 | 4 | 3.8 | 4.4 | 3.9 | 3.9 | 3.9 | 4.7 | 3.8 | 4 | 4.5 | 4.2 | 4 | 4.3 | 4.3 | 3.6 | 4.7 | 4 | 4.3 | 4.1 | 4.1 | 3.9 | 4.7 | 3.9 | 4 | 4 | 4.1 | 4 | 4.3 | 3.9 | 4.8 | 3.9 | 4.2 | 3.8 | 3.8 | 3.9 | 4.5 | 3.9 | 4.1 | 4.2 | 4 | 4 | 3.9 | 3.9 | 4.2 | 4.6 | 4.2 | 4.6 | 3.7 | 4.8 | 4.2 | 4.6 | 4.2 | 4.7 | 4.8 | 4.7 | 4.7 | 4.5 | 4.5 | 4.8 | 5.1 | 4.2 | 3.9 | 4.2 | 4.7 | 4.6 | 4.2 | 4.5 | 4.6 | 4.8 | 4.6 | 4.3 | 3.8 | 4.8 | 4.1 | 4.7 | 3.8 | 4.4 | 4.7 | 5.3 | 4.2 | 4.6 | 4.3 | 3.5 | 4.3 | 3.7 | 4.6 | 3.9 | 4.5 | 4.4 | 4.2 | 3.6 | 4.1 | 4.5 | 4.6 | 4.2 | 5.2 | 4 | 5 | 4 | 4.8 | 4 | 5 | 4 | 4.6 | 4.7 | 5 | 4.3 | 4.1 | 4.1 | 4.4 | 4.5 | 4.2 | 4.3 | 4.9 | 4.1 | 4.7 | 4.3 | 4.6 | 4.4 | 4.6 | 4 | 4.8 | 4.1 | 4.5 | 3.9 | 4.8 | 4.3 | 4.5 | 4 | 4.8 | 4.1 | 4.7 | 4.3 | 4.6 | 4.7 | 5 | 4.1 | 4.4 | 4 | 4.7 | 3.8 | 4.5 | 4.1 | 4.3 | 4 | 4.4 | 4.3 | 4.5 | 4.1 | 4.7 | 4.3 | 5.2 | 3.9 | 4.1 | 4.4 | 5 | 4.2 | 4.2 | 3.5 | 4.3 | 4.4 | 4.5 | 3.9 | 4.1 | 4.4 | 4.4 | 3.6 | 4.8 | 4.4 | 4.8 | 4 | 5 | 4 | 4.7 | 4 | 4.7 | 4.3 | 4.4 | 4 | 4.8 | 4.8 | 5.5 | 4.6 | 4.4 | 4.5 | 5.1 | 4.2 | 4.6 | 4.8 | 5 | 4 | 4.8 | 4.4 | 4.9 | 4.3 | 4.6 | 4.7 | 5 | 4.5 | 5.1 | 4.6 | 5.2 | 4.6 | 5.1 | 4.7 | 5.2 | 4.2 | 4.6 | 4.4 | 5.1 | 4.9 | 5.8 | 4.3 | 4.4 | 4.2 | 4.9 | 4.5 | 4.8 | 4.3 | 4.9 | 5.3 | 5.3 | 4.5 | 4.9 | 4.7 | 4.8 | 5 | 5.4 | 4.6 | 5.2 | 4.3 | 5.2 | 4.4 | 4.9 | 4.1 | 4.5 | 4.4 | 5.1 | 3.9 | 5 | 4.7 | 4.8 | 4 | 4.6 | 4.6 | 4.8 | 5.1 | 5 | 5 | 5.6 | 4.8 | 5.3 | 4.5 | 5 | 4.5 | 4.9 | 4.3 | 4.6 | 4.6 | 5 | 3.6 | 4.8 | 4.6 | 5 | 4.2 | 4.5 | 4.6 | 4.8 | 4.9 | 5.2 | 4 | 4.5 | 4.2 | 4.1 | 3.9 | 4.9 | 4.8 | 4.7 | 4.5 | 4 | 4.4 | 4.4 | 4.7 | 4.6 | 4.1 | 4.8 | 4.6 | 4.2 | 4.6 | 4.6 | 4.3 | 4.7 | 4.7 | 4.6 | 4.4 | 4.8 | 4.5 | 5 | 4.1 | 4.5 | 4.5 | 4.4 | 4.7 | 4.6 | 4.3 | 4.9 | 4.5 | 4.2 | 4.8 | 4.6 | 4.6 | 4.2 | 4.6 | 4.8 | 4.8 | 4.6 | 4.6 | 4.5 | 4.6 | 4.5 | 4.9 | 4.6 | 4.9 | 4.9 | 5.2 | 4.4 | 4.9 | 4.8 | 4.8 | 5.1 | 4.9 | 5.1 | 5.5 | 4.5 | 5 | 5.3 | 4.4 | 4.3 | 4.4 | 4.8 | 5.4 | 4.7 | 4.7 | 5.2 | 4.9 | 4.9 | 4.9 | 4.6 | 4.7 | 5.3 | 4.7 | 4.3 | 4.9 | 5.1 | 5.4 | 4.8 | 4.7 | 4.6 | 4.5 | 4.9 | 4 | 4.6 | 5.1 | 4.6 | 5.1 | 4.5 | 4.4 | 4.6
0.75 | 4.6 | 4.8 | 4.5 | 4.2 | 4 | 4.5 | 4.9 | 4 | 4.2 | 4.6 | 4.5 | 4.2 | 4.4 | 4.4 | 4.5 | 4.7 | 4.4 | 4.1 | 4.3 | 4.8 | 4.5 | 5.3 | 4 | 4.3 | 4.7 | 3.9 | 4.6 | 4.9 | 4.6 | 5.2 | 4.4 | 4.8 | 4.3 | 4.1 | 4.4 | 4.9 | 4 | 4 | 4.4 | 4.3 | 4.4 | 4.5 | 4.1 | 4.8 | 5.1 | 4.6 | 5.3 | 4.5 | 5.1 | 4.9 | 4.6 | 4.3 | 4.7 | 5.1 | 4.9 | 5 | 4.9 | 4.7 | 5.6 | 5.4 | 4 | 4.4 | 4.6 | 5.2 | 5.4 | 4.7 | 4.5 | 4.8 | 4.9 | 5.1 | 4.7 | 4.5 | 4.8 | 4.6 | 5.5 | 4.2 | 5 | 5 | 5.6 | 5.2 | 4.5 | 4.6 | 4.3 | 4.9 | 4.1 | 4.9 | 4.2 | 4.7 | 4.8 | 4.8 | 4.1 | 4.2 | 5 | 5 | 4.8 | 5 | 4.8 | 5.1 | 4.4 | 4.6 | 4.7 | 4.8 | 4.7 | 5.2 | 5.1 | 5.6 | 4.2 | 4.5 | 4.4 | 4.6 | 4.4 | 4.7 | 4.9 | 4.9 | 4.4 | 4.9 | 4.6 | 5.1 | 4.4 | 4.9 | 4.7 | 5 | 4.5 | 5.2 | 4.3 | 5 | 4.6 | 5 | 4.2 | 4.7 | 4.7 | 5.1 | 4.4 | 5.2 | 5.4 | 5.4 | 4.4 | 4.4 | 4.2 | 4.9 | 4.8 | 4.9 | 4.6 | 4.6 | 4.7 | 4.9 | 4.5 | 4.7 | 4.6 | 4.8 | 4.7 | 5.2 | 4.4 | 4.5 | 4.5 | 5.1 | 4 | 4.8 | 4.3 | 4.9 | 3.8 | 4.4 | 4.5 | 4.8 | 4.2 | 5 | 4.2 | 4.8 | 4.7 | 5.1 | 4.5 | 5.2 | 4.3 | 4.7 | 4.5 | 4.9 | 4.1 | 4.9 | 4.6 | 4.9 | 5.2 | 5.7 | 4.9 | 5.1 | 5 | 5.4 | 4.4 | 4.8 | 5.4 | 5.2 | 4.6 | 4.8 | 4.7 | 5.1 | 4.8 | 5.2 | 5.1 | 5.3 | 5.4 | 5.9 | 5 | 5 | 5.2 | 5.5 | 5 | 5.5 | 4.9 | 5.1 | 5.5 | 5.7 | 5.4 | 6.1 | 4.4 | 4.6 | 4.6 | 5.1 | 4.7 | 4.6 | 5.1 | 5.4 | 5.8 | 5.6 | 5.1 | 5.2 | 4.6 | 4.9 | 4.9 | 5.3 | 5 | 5.4 | 5.1 | 5.2 | 4.5 | 4.8 | 4.6 | 5.1 | 5 | 5.4 | 4.7 | 5.8 | 5.4 | 5.2 | 4.5 | 4.5 | 4.5 | 5.3 | 5 | 5.2 | 5.9 | 6.2 | 5.2 | 5.4 | 4.8 | 5 | 4.5 | 4.8 | 4.2 | 4.6 | 4.9 | 5.3 | 4.4 | 5.1 | 5 | 5.7 | 4.7 | 4.5 | 4.8 | 5.2 | 4.9 | 5.4 | 4.7 | 5.3 | 4.4 | 5 | 4.4 | 5.1 | 4.8 | 4.9 | 4.6 | 4.5 | 4.5 | 4.9 | 4.9 | 4.4 | 4.2 | 4.8 | 4.8 | 4.8 | 4.7 | 4.5 | 4.4 | 4.4 | 4.9 | 4.6 | 4.4 | 4.6 | 4.9 | 5.3 | 4.1 | 4.7 | 5.1 | 4.2 | 4.8 | 4.6 | 4.8 | 5.1 | 4.5 | 4.6 | 4.5 | 4.3 | 4.7 | 4.4 | 4.5 | 4.5 | 5 | 4.7 | 4.8 | 4.6 | 5 | 4.9 | 5.4 | 4.9 | 4.9 | 4.8 | 5.1 | 4.7 | 4.8 | 4.5 | 5 | 5.5 | 4.9 | 5.1 | 5.1 | 4.9 | 5.8 | 5.2 | 4.8 | 4.7 | 4.6 | 5.2 | 5.6 | 4.8 | 4.5 | 5.3 | 4.9 | 5.3 | 4.5 | 4.9 | 4.6 | 5 | 4.8 | 4.6 | 5 | 5.3 | 5.8 | 4.9 | 4.7 | 4.8 | 4.3 | 4.8 | 4.4 | 5.1 | 4.5 | 4.8 | 4.7 | 5 | 4.3 | 5
0.8125 | 5.6 | 4.9 | 5.3 | 4.3 | 4.7 | 5 | 5 | 4.6 | 4.1 | 4.6 | 4.4 | 4.9 | 4.5 | 5.2 | 4.7 | 5.1 | 4.8 | 4.8 | 4.8 | 4.8 | 4.6 | 5.8 | 5 | 4.8 | 4.6 | 4.6 | 4.8 | 5.2 | 4.9 | 5.7 | 4.8 | 4.8 | 4.6 | 5 | 4.5 | 5.1 | 4.8 | 4.3 | 4.8 | 4.8 | 4.9 | 4.2 | 4.7 | 5.4 | 5.7 | 5.1 | 5.4 | 4.8 | 5.8 | 5 | 4.8 | 5.2 | 4.9 | 5.9 | 5.1 | 5.4 | 5.3 | 5.1 | 6.1 | 5.6 | 4.8 | 4.8 | 4.7 | 5.6 | 6.5 | 5.5 | 5 | 5 | 5.2 | 5.5 | 4.7 | 4.6 | 4.4 | 4.9 | 6.2 | 4.7 | 5.6 | 5.5 | 6.4 | 5 | 5.1 | 4.7 | 4.3 | 5.2 | 5.3 | 5.6 | 4.5 | 5.2 | 5 | 5.6 | 5 | 4.3 | 5.2 | 5.7 | 5.5 | 5.4 | 5.3 | 5.4 | 4.3 | 4.6 | 4.9 | 4.8 | 4.9 | 5.3 | 5.6 | 5.6 | 4.2 | 4.9 | 4.5 | 4.5 | 4.8 | 5.2 | 4.8 | 4.9 | 4.9 | 5.4 | 4.6 | 4.9 | 5.1 | 5.2 | 5 | 5.5 | 4.6 | 5.5 | 4.7 | 5.2 | 4.5 | 4.8 | 4.4 | 4.6 | 4.8 | 4.9 | 5 | 5.3 | 6.2 | 6.3 | 4.4 | 4.9 | 4.6 | 5.1 | 4.7 | 4.9 | 4.8 | 4.9 | 5.2 | 5.5 | 4.7 | 5 | 5.2 | 4.9 | 5.4 | 5.4 | 5.4 | 5.3 | 4.9 | 5.2 | 4.7 | 4.8 | 4.7 | 5.1 | 4.8 | 4.5 | 4.7 | 4.8 | 4.6 | 4.8 | 4.5 | 4.6 | 5.3 | 5.3 | 5.1 | 5.1 | 4.7 | 5 | 4.8 | 4.9 | 4.7 | 4.9 | 5.4 | 5.4 | 5.7 | 5.8 | 5.2 | 4.8 | 5.6 | 5.5 | 5.2 | 5.3 | 5.7 | 5.7 | 4.9 | 5.3 | 5 | 5.5 | 5.3 | 5.3 | 5.4 | 5.6 | 5.8 | 6 | 4.9 | 5.1 | 5.2 | 5.3 | 5.3 | 5.5 | 5.2 | 5.6 | 6.2 | 6.3 | 5.9 | 5.6 | 4.7 | 5 | 4.8 | 5.6 | 5.4 | 5.1 | 5.4 | 6.1 | 6.2 | 6.2 | 5.9 | 5.6 | 4.9 | 5.5 | 5.2 | 5.4 | 5.4 | 5.5 | 5.6 | 5.5 | 4.9 | 4.8 | 4.3 | 5.1 | 5.4 | 5.4 | 4.8 | 6.1 | 5.9 | 5.5 | 5 | 5.5 | 5.1 | 5.5 | 5.6 | 5.8 | 6.1 | 6.3 | 5.3 | 5 | 5.4 | 5.1 | 5 | 4.7 | 4.3 | 5 | 5.7 | 5.7 | 4.9 | 5.6 | 5.5 | 5.7 | 5.1 | 4.9 | 5.6 | 5.4 | 5.5 | 5.3 | 5.7 | 5.3 | 5.2 | 5.3 | 4.6 | 5 | 5.2 | 5.2 | 5.1 | 4.5 | 5.1 | 4.8 | 5.3 | 4.6 | 4.2 | 4.4 | 4.8 | 5 | 4.7 | 5.1 | 4.7 | 4.9 | 4.5 | 4.4 | 4.2 | 4.4 | 4.6 | 5.3 | 4.6 | 4.1 | 4.6 | 4.6 | 5 | 4.7 | 4.8 | 5.2 | 4.6 | 4.8 | 4.5 | 4.8 | 4.7 | 4.8 | 4.3 | 4.4 | 4.4 | 4.8 | 4.6 | 4.3 | 4.9 | 5.4 | 5.4 | 5 | 5.5 | 4.7 | 4.8 | 4.9 | 5 | 4.5 | 4.8 | 5.6 | 4.7 | 5.1 | 4.9 | 5 | 5.9 | 5.6 | 4.6 | 5.2 | 4.6 | 5.4 | 6 | 5.4 | 4.6 | 5.2 | 5 | 5.6 | 4.9 | 4.3 | 4.7 | 5.9 | 5.1 | 4.9 | 5.1 | 5 | 6.3 | 4.9 | 4.5 | 4.6 | 4.4 | 5 | 5 | 5.3 | 4 | 5.2 | 4.7 | 5.1 | 4.6 | 4.3
0.875 | 5.7 | 5.3 | 6 | 4.7 | 5 | 5.6 | 5.4 | 4.9 | 4.7 | 4.9 | 4.7 | 5.7 | 4.7 | 5 | 5.7 | 5.8 | 5.6 | 5.1 | 4.7 | 5.1 | 4.8 | 6 | 4.7 | 4.8 | 5.6 | 5.4 | 5.8 | 5.3 | 5.7 | 6 | 5.3 | 5 | 4.9 | 5.4 | 4.6 | 4.6 | 4.7 | 4.4 | 5.2 | 5.1 | 4.9 | 4.6 | 5.3 | 5.7 | 6.6 | 4.9 | 6.1 | 5.4 | 6 | 4.7 | 5.1 | 5.9 | 5.2 | 6.3 | 5.1 | 5.5 | 5.2 | 5.4 | 6.1 | 5.9 | 4.7 | 5.7 | 5 | 5.7 | 7 | 5.9 | 5.1 | 6 | 5.7 | 5.8 | 5.1 | 4.7 | 5.1 | 5.2 | 7.3 | 5.6 | 5.9 | 5.8 | 6.9 | 5.2 | 5.4 | 4.8 | 5 | 6.1 | 5.7 | 5.9 | 5 | 5.8 | 5.7 | 6.3 | 5.7 | 4.9 | 6.3 | 6.1 | 6.1 | 5.7 | 5.5 | 5.9 | 4.6 | 4.6 | 5 | 5.1 | 5.3 | 5.8 | 5.4 | 5.9 | 5.1 | 5.1 | 4.7 | 4.8 | 4.9 | 4.8 | 4.9 | 5.4 | 5.5 | 5.8 | 5.1 | 5.1 | 5.6 | 5.8 | 5.6 | 5.4 | 5.4 | 5.4 | 5.3 | 5.1 | 5 | 5.2 | 4.6 | 5.1 | 5.3 | 5.1 | 5.1 | 5.5 | 6.3 | 6.8 | 4.7 | 4.9 | 4.8 | 5.5 | 5.7 | 5.8 | 5.1 | 5.3 | 5.7 | 5.9 | 5.5 | 5.5 | 5.6 | 5.1 | 5.9 | 5.9 | 5.9 | 6.1 | 5.1 | 5.3 | 5.1 | 5.1 | 5.2 | 5.7 | 4.7 | 5 | 4.9 | 5.1 | 4.7 | 4.9 | 4.8 | 4.7 | 5.2 | 5.2 | 5.5 | 5.6 | 4.6 | 4.6 | 4.7 | 4.7 | 5.3 | 5.3 | 6.1 | 5.7 | 6.1 | 6.1 | 5.2 | 5.3 | 6.3 | 5.9 | 5.1 | 5.2 | 6.2 | 6.1 | 4.9 | 5.1 | 5 | 5.5 | 5.4 | 5.3 | 5.5 | 5.5 | 6.3 | 6.8 | 5 | 5.2 | 5.5 | 5.7 | 5.6 | 5.5 | 5.2 | 5.6 | 6.8 | 6.1 | 6.1 | 6.2 | 4.7 | 5.1 | 5.7 | 5.9 | 5.1 | 5.5 | 6.1 | 5.8 | 6.9 | 7.3 | 6.1 | 5.9 | 5.2 | 5.3 | 5.5 | 5.4 | 5.6 | 5.3 | 6.6 | 6.4 | 5.4 | 5.1 | 5.2 | 4.8 | 5.2 | 5.4 | 5.7 | 6.5 | 6.9 | 5.6 | 5.5 | 5.6 | 5 | 5.3 | 5.6 | 5.9 | 6.2 | 6.9 | 5.3 | 5.2 | 5.5 | 5.4 | 4.9 | 5.3 | 5.3 | 4.9 | 5.6 | 5.6 | 5.7 | 6.1 | 5.9 | 5.9 | 5.3 | 5 | 5.3 | 5.7 | 5.6 | 5.6 | 6.6 | 6.3 | 5.3 | 5.5 | 4.8 | 5.1 | 5.7 | 5.5 | 5.4 | 4.1 | 4.9 | 5.1 | 5.3 | 4.6 | 4.2 | 4 | 5 | 4.8 | 4.8 | 4.9 | 5.6 | 5.1 | 4.5 | 4.3 | 4.4 | 4.6 | 4.5 | 5.8 | 4.5 | 4.6 | 4.7 | 4.6 | 5.2 | 4.8 | 4.6 | 5.1 | 4.9 | 4.4 | 4.6 | 4.5 | 4.4 | 4.3 | 4.3 | 4.8 | 5.2 | 4.8 | 4.7 | 4.5 | 4.9 | 5.2 | 5.8 | 4.7 | 6 | 4.8 | 4.9 | 4.5 | 5.3 | 5.2 | 4.9 | 5.7 | 4.4 | 5 | 4.6 | 5.3 | 5.9 | 6.1 | 4.4 | 5.1 | 4.9 | 5.2 | 6.7 | 5.7 | 5 | 5.2 | 5.1 | 5.9 | 4.4 | 4.7 | 4.9 | 6.1 | 5.4 | 5.1 | 5.2 | 4.9 | 6 | 4.9 | 4.8 | 4.5 | 3.9 | 5.2 | 5.3 | 5.2 | 4.2 | 4.7 | 5 | 5.3 | 4.9 | 4.5
0.9375 | 6.6 | 6.1 | 6.3 | 4.9 | 5.7 | 6 | 5.9 | 5.1 | 5 | 5.2 | 4.9 | 6.3 | 4.9 | 5.7 | 6.2 | 5.8 | 5.6 | 5.7 | 4.8 | 5.3 | 5.1 | 7.1 | 4.9 | 4.9 | 5.9 | 5.3 | 6.6 | 5.9 | 5.3 | 6.4 | 6.3 | 5.2 | 5.1 | 5.2 | 4.6 | 4.7 | 5.2 | 4.7 | 5.6 | 5.7 | 5 | 4.6 | 5.2 | 6.6 | 6.4 | 5.2 | 6.8 | 5.7 | 6.6 | 5.3 | 5.6 | 5.8 | 5.3 | 6.8 | 4.8 | 5.4 | 6 | 5.3 | 6.2 | 5.8 | 5.1 | 6.2 | 5.5 | 6.6 | 7.3 | 6.3 | 5.3 | 5.8 | 5.9 | 6.3 | 5 | 4.7 | 5.3 | 6 | 6.9 | 5.9 | 5.7 | 5.9 | 7.7 | 5.3 | 5.2 | 4.8 | 5 | 6.2 | 6.6 | 6.2 | 4.9 | 6.1 | 5.9 | 6.6 | 5.7 | 5.2 | 6.9 | 6.4 | 6.4 | 6.2 | 5.9 | 6 | 4.9 | 4.2 | 5.1 | 5.4 | 6 | 5.9 | 5.7 | 6 | 5.2 | 5.5 | 4.6 | 5 | 5 | 5 | 5.2 | 5 | 6 | 6.1 | 5 | 5.1 | 5.7 | 5.7 | 6.3 | 6.4 | 5.6 | 5.8 | 5.5 | 4.9 | 5.4 | 5.6 | 5.5 | 5.4 | 5.5 | 5.4 | 5.5 | 5.7 | 6.5 | 6.3 | 4.9 | 5 | 5.6 | 5.2 | 5.9 | 5.2 | 5.6 | 5.7 | 6.3 | 6.2 | 5.9 | 5.2 | 6 | 5.5 | 6.1 | 5.8 | 6.1 | 6.2 | 5.1 | 5.1 | 5.3 | 5.3 | 5.6 | 5.5 | 4.8 | 4.6 | 5.2 | 4.8 | 5.2 | 5 | 4.9 | 4.6 | 5.5 | 4.7 | 5.9 | 5.7 | 5.2 | 5.3 | 4.8 | 5 | 5.4 | 5.1 | 6.6 | 6.1 | 6.4 | 5.9 | 4.6 | 5.3 | 6.4 | 6.3 | 5.6 | 5.6 | 6.6 | 5.8 | 5.4 | 5.5 | 5.5 | 5.3 | 6 | 5.5 | 4.9 | 5.3 | 6.5 | 6.5 | 5.1 | 5.1 | 5.8 | 5.6 | 6 | 5.5 | 5.5 | 5.8 | 6.9 | 6.3 | 5.9 | 5.8 | 5.3 | 5.3 | 6.2 | 6.2 | 5.5 | 5.5 | 6.2 | 5.8 | 7.2 | 7 | 6.6 | 6.2 | 4.9 | 5.2 | 5.9 | 5.6 | 5.4 | 5.6 | 6.4 | 5.9 | 5.5 | 5.2 | 5 | 5.3 | 5 | 5.3 | 6.4 | 6.8 | 7.3 | 5.7 | 6 | 5.7 | 6.3 | 6 | 5.8 | 5.8 | 6.9 | 6.8 | 5.4 | 5.3 | 5.5 | 5.7 | 4.9 | 5 | 5.1 | 5.3 | 6.3 | 6.2 | 6.9 | 6.2 | 5.9 | 6.3 | 5.4 | 5.2 | 6 | 5.7 | 6 | 6 | 7 | 6.6 | 5.7 | 5.6 | 4.7 | 5 | 5.8 | 5.5 | 5.4 | 4.5 | 4.9 | 5.1 | 5.2 | 4.5 | 4.3 | 4.5 | 4.9 | 5.5 | 4.4 | 5.2 | 5.3 | 4.9 | 4.4 | 4.1 | 4.4 | 4.5 | 4.6 | 6 | 4.6 | 4.6 | 4.9 | 5 | 5.1 | 5.3 | 4.9 | 5.7 | 5.1 | 5 | 4.5 | 4.5 | 4.4 | 4.1 | 4.4 | 4.2 | 4.8 | 5.4 | 4.6 | 4 | 4.7 | 5.7 | 5.7 | 5.2 | 6.1 | 4.3 | 4.9 | 4.6 | 5.2 | 5.3 | 4.7 | 6 | 4.4 | 4.8 | 4.9 | 5 | 5.5 | 5.5 | 5.3 | 5.5 | 4.8 | 5.7 | 6.7 | 5.8 | 5 | 5.3 | 5 | 5.8 | 4.6 | 4.6 | 4.6 | 6.6 | 5.3 | 5 | 5 | 4.5 | 6.1 | 4.9 | 4.6 | 4.9 | 4.3 | 5.6 | 5.7 | 5.3 | 4.1 | 4.8 | 4.5 | 5.9 | 5.3 | 4.3
1 | 7.3 | 6.9 | 6.9 | 5.2 | 6 | 6.6 | 6.3 | 5.2 | 5.1 | 4.9 | 5.1 | 6.2 | 4.9 | 6 | 6.5 | 5.7 | 5.5 | 5.7 | 5 | 5.1 | 5.7 | 7.2 | 4.6 | 5.4 | 5.9 | 5.7 | 6.7 | 6.2 | 6.1 | 6.2 | 6.4 | 5.3 | 5.8 | 6 | 4.6 | 4.7 | 5.2 | 4.7 | 5.5 | 6.3 | 5.3 | 4.7 | 5.7 | 7.6 | 6.7 | 5.1 | 7.1 | 5.6 | 6.4 | 5.2 | 5.2 | 6.5 | 5.6 | 6.8 | 5 | 5.5 | 5.8 | 5.2 | 6.8 | 6.4 | 5.5 | 6.6 | 5.8 | 6 | 7.5 | 6.8 | 5 | 5.8 | 6.1 | 7 | 5.3 | 5 | 5.2 | 6 | 7.5 | 6.1 | 5.8 | 5.8 | 7.3 | 5.3 | 5.4 | 5.1 | 5.6 | 6.5 | 7.4 | 6.1 | 5.4 | 6.1 | 5.6 | 7.6 | 5.8 | 4.9 | 6.8 | 6.7 | 7 | 6.2 | 6.7 | 6.4 | 5.3 | 3.9 | 5.6 | 4.9 | 5.9 | 6.3 | 6 | 5.4 | 5.4 | 5.2 | 4.7 | 5 | 5 | 4.9 | 5.5 | 5.2 | 6.6 | 6.1 | 5.2 | 4.9 | 6 | 6 | 6.9 | 6.7 | 6.1 | 5.7 | 5.3 | 5.4 | 5.7 | 5.3 | 5 | 4.5 | 5.2 | 5.1 | 5.5 | 5.5 | 7 | 6.5 | 5.6 | 5.1 | 5.5 | 5 | 6.1 | 5.8 | 5.8 | 5.4 | 6.6 | 6.2 | 5.8 | 5.3 | 6.1 | 5.3 | 6.4 | 6.1 | 6.9 | 6.1 | 5.3 | 5.3 | 5.5 | 5.4 | 6.1 | 5.8 | 4.7 | 4.6 | 4.9 | 5.2 | 5.4 | 5.4 | 5 | 4.7 | 5.5 | 4.8 | 5.9 | 6 | 5 | 5.4 | 5 | 4.8 | 5.6 | 5.3 | 7.5 | 6.2 | 7 | 6.2 | 4.7 | 5.2 | 7.1 | 6.5 | 5.8 | 5.4 | 6.2 | 5.7 | 5.1 | 5 | 5.7 | 5.3 | 6.5 | 6 | 5.3 | 5.4 | 6.7 | 6.7 | 5.2 | 4.7 | 5.5 | 5.4 | 5.4 | 5.5 | 5.3 | 5.5 | 6.9 | 6.2 | 5.7 | 5.6 | 4.9 | 5 | 6.4 | 6.5 | 5.4 | 5.2 | 6.4 | 5.9 | 7.2 | 7.2 | 6.4 | 6.5 | 5.3 | 5.1 | 5.9 | 5.7 | 5.5 | 5.2 | 7.2 | 6.5 | 5 | 4.9 | 5.2 | 5.1 | 5.1 | 5 | 6.8 | 6.8 | 7.1 | 6 | 6.2 | 6.4 | 6.5 | 6 | 5.8 | 5.7 | 7.2 | 6.2 | 4.9 | 5.3 | 5.6 | 5.3 | 5 | 5.2 | 5.5 | 5.3 | 6.7 | 5.8 | 7.2 | 6 | 5.9 | 5.8 | 5.5 | 5.4 | 6.2 | 5.9 | 6.2 | 5.6 | 7.6 | 7 | 5.8 | 5.7 | 5.3 | 5 | 6.3 | 5.8 | 5.6 | 4.5 | 4.7 | 5.4 | 5 | 5.3 | 4.4 | 4 | 4.7 | 5.5 | 4.3 | 5.1 | 5.9 | 5 | 4.7 | 4.6 | 4.1 | 4.4 | 4.5 | 5.8 | 4.4 | 4.3 | 4.8 | 5.2 | 5.5 | 4.9 | 4.9 | 5.6 | 5.3 | 4.9 | 4.4 | 4.8 | 3.8 | 4.3 | 4.2 | 3.9 | 4.8 | 5.6 | 4.1 | 3.9 | 4.4 | 5.6 | 5.6 | 4.6 | 6.3 | 4.4 | 4.9 | 4.2 | 5.3 | 5.5 | 4.7 | 5.7 | 3.7 | 4.8 | 4.6 | 5.3 | 6.3 | 5.6 | 4.6 | 6 | 4.8 | 5.4 | 6.7 | 6.2 | 4.6 | 5 | 4.7 | 5.8 | 4.3 | 4.5 | 4.7 | 6.8 | 5.4 | 5.7 | 4.7 | 4.3 | 5.9 | 4.5 | 4.2 | 4.8 | 4 | 5.7 | 6 | 5.7 | 3.9 | 4.5 | 4.5 | 6.1 | 5 | 4.2
1.0625 | 7.2 | 7.4 | 7.3 | 5.1 | 6 | 6.8 | 6.3 | 5.6 | 5 | 5 | 4.7 | 6.7 | 5.1 | 6 | 7.2 | 6.2 | 5.8 | 5.7 | 5.1 | 5.4 | 5.9 | 6.9 | 4.7 | 5.3 | 6 | 5.4 | 6.7 | 6.1 | 6.2 | 6.3 | 6.9 | 5.2 | 5.7 | 6.2 | 4.7 | 4.4 | 5.4 | 4.6 | 5.5 | 6.1 | 5 | 4.8 | 5.9 | 7 | 7 | 4.7 | 6.9 | 5.7 | 6.4 | 5.7 | 5.9 | 6.7 | 4.8 | 6.7 | 4.8 | 4.7 | 5.9 | 5.3 | 7 | 6 | 5 | 7.1 | 5.4 | 6.2 | 7.1 | 6.5 | 5.4 | 5.9 | 6 | 6.7 | 5.2 | 5.2 | 5.5 | 6.7 | 7.1 | 6.7 | 6.3 | 5.7 | 6.7 | 5.1 | 5.8 | 5.2 | 5.3 | 7 | 7.9 | 6.5 | 5.7 | 6 | 6.3 | 7.1 | 6.1 | 5.4 | 6.9 | 7 | 6.9 | 6.4 | 7.1 | 6.9 | 5.1 | 3.6 | 5.9 | 5.4 | 6.5 | 6.2 | 5.9 | 5.7 | 5.9 | 5.2 | 4.6 | 4.9 | 4.9 | 5.1 | 5.4 | 4.9 | 6.6 | 5.9 | 4.9 | 4.6 | 6 | 5.9 | 6.9 | 6.5 | 6.1 | 5.5 | 5.7 | 4.6 | 5.7 | 5 | 5.1 | 4.6 | 5.1 | 5.3 | 5.3 | 5 | 6.8 | 6.2 | 5 | 4.9 | 5.6 | 5.5 | 5.9 | 5.3 | 5.3 | 5.8 | 6.9 | 6.4 | 6 | 5.7 | 6.3 | 5.5 | 6.6 | 6 | 6.5 | 6.4 | 5.6 | 5.2 | 5.4 | 5.3 | 6.5 | 6 | 4.9 | 4.5 | 4.6 | 5.1 | 5.2 | 4.9 | 5.1 | 4.6 | 5.6 | 5.1 | 6.2 | 5.7 | 5.1 | 5 | 4.9 | 4.8 | 6 | 5.4 | 7.3 | 6 | 6.6 | 5.6 | 4.8 | 4.9 | 6.1 | 5.9 | 6 | 5.7 | 6.4 | 5.7 | 5.8 | 5.1 | 5.9 | 4.8 | 6.1 | 6.2 | 5.2 | 4.9 | 6.6 | 6.7 | 4.7 | 4.3 | 5.7 | 5.4 | 5.5 | 5.3 | 5.5 | 5.2 | 6.8 | 6.5 | 5.9 | 5.4 | 4.5 | 4.6 | 6.5 | 6.1 | 5.2 | 5.4 | 6.1 | 5.7 | 6.9 | 6.7 | 6.7 | 6.2 | 5.3 | 5 | 5.7 | 5.4 | 5.8 | 5.1 | 7 | 6.4 | 5.5 | 4.9 | 4.9 | 5 | 5.4 | 5.2 | 6.7 | 6.9 | 7.1 | 5.5 | 6.6 | 6.8 | 6.5 | 6.3 | 5.7 | 5.3 | 6.4 | 6.3 | 5.5 | 5 | 5.7 | 5 | 5.1 | 4.6 | 5.4 | 4.8 | 6.9 | 6 | 7.7 | 5.7 | 6.1 | 5.8 | 5.7 | 5 | 6.2 | 5.4 | 6.2 | 5.7 | 7.6 | 6.7 | 6 | 6 | 4.6 | 4.9 | 6.2 | 5.7 | 6 | 4.8 | 5.2 | 5.7 | 5.1 | 4.6 | 3.9 | 3.8 | 4.4 | 5.3 | 4.1 | 5.2 | 6.2 | 5.3 | 4.2 | 4.4 | 3.6 | 4.2 | 4.1 | 5.8 | 4.7 | 4.2 | 4.3 | 4.9 | 5.8 | 5.4 | 5.2 | 5.2 | 5.1 | 4.5 | 4.3 | 5.2 | 4 | 4.9 | 4 | 3.9 | 4.4 | 5.3 | 4.1 | 3.6 | 4.6 | 5.5 | 5.4 | 4.8 | 6.2 | 4.3 | 4.6 | 4.1 | 5.3 | 5.5 | 4.4 | 5.4 | 3.3 | 4.8 | 4.2 | 5.4 | 5.8 | 5.1 | 4.4 | 5.5 | 4.6 | 5.5 | 6.6 | 5.7 | 4.7 | 5.2 | 5.3 | 5.8 | 4.4 | 4.7 | 4.5 | 6.8 | 5.5 | 5.6 | 4.6 | 4.3 | 5.6 | 4.4 | 4.4 | 4.4 | 3.9 | 5.5 | 6.5 | 5.7 | 3.7 | 4.5 | 4.2 | 6.1 | 5.2 | 3.6
1.125 | 7.2 | 7.1 | 7.2 | 5 | 6.3 | 7 | 5.7 | 6.1 | 4.9 | 4.6 | 5 | 6.4 | 4.3 | 5.7 | 7 | 6 | 6 | 5.6 | 5 | 5.3 | 6.1 | 6.1 | 4.5 | 5.8 | 6 | 5.4 | 7.1 | 5.9 | 6 | 5.9 | 7.2 | 5.3 | 6 | 6.5 | 4.1 | 4.4 | 5.3 | 4.2 | 5.2 | 6.5 | 5.3 | 4.7 | 5.8 | 6.8 | 6.3 | 4.6 | 6.7 | 6 | 5.8 | 5.7 | 5.5 | 6.4 | 4.8 | 5.7 | 4.4 | 5 | 5.4 | 5.2 | 6.6 | 5.6 | 5 | 6.3 | 6 | 6 | 6.3 | 6.4 | 4.8 | 5.7 | 5.9 | 6.6 | 5.2 | 5 | 5 | 7 | 6.6 | 6.4 | 5.9 | 5.4 | 5.9 | 5.3 | 5.5 | 5 | 5.3 | 6.5 | 7.6 | 6.2 | 5.8 | 5.8 | 6.1 | 6.8 | 6.4 | 5.4 | 6.9 | 6.5 | 7.1 | 6.2 | 6.8 | 6.8 | 5.1 | 3 | 6.2 | 5.2 | 6.2 | 6.1 | 5.4 | 5.4 | 6 | 5.4 | 4.8 | 4.7 | 5.2 | 4.9 | 4.7 | 4.5 | 6.2 | 5.3 | 4.5 | 4.1 | 6 | 5.7 | 6.8 | 6.2 | 6.2 | 5.2 | 5.6 | 4.8 | 5.6 | 4.9 | 5.2 | 4.4 | 5.1 | 5 | 5.4 | 5.1 | 5.9 | 5.4 | 5.2 | 4.5 | 5.2 | 5.1 | 6 | 5.4 | 5.5 | 5.1 | 6.8 | 6.5 | 5.8 | 5.3 | 5.7 | 4.8 | 6 | 5.8 | 6.8 | 6.4 | 5 | 4.5 | 5.4 | 4.9 | 6.4 | 5.4 | 4.3 | 4.3 | 4.6 | 4.8 | 5.5 | 5 | 4.7 | 3.7 | 5.6 | 4.8 | 6.1 | 5.8 | 5.3 | 4.3 | 4.5 | 4.3 | 5.6 | 5.3 | 7.2 | 5.8 | 6 | 5.5 | 4.3 | 4.6 | 6.3 | 5.5 | 5.7 | 5.3 | 5.4 | 5.1 | 5.1 | 5.1 | 5.5 | 4.7 | 6.1 | 5.3 | 5.2 | 4.3 | 6 | 5.5 | 4.5 | 3.8 | 5.2 | 4.8 | 5 | 4.7 | 5.4 | 5 | 6.3 | 5.7 | 4.8 | 4.5 | 4.7 | 4.1 | 6.3 | 6 | 5.4 | 4.8 | 5.9 | 4.9 | 6.4 | 5.9 | 6.3 | 6 | 4.9 | 4.8 | 5.3 | 5 | 5.8 | 5.4 | 6.4 | 6 | 5 | 4.8 | 4.8 | 5 | 4.8 | 4.4 | 6.3 | 6.5 | 6.6 | 5.6 | 6.3 | 6.7 | 6.2 | 5.7 | 5.3 | 5.1 | 5.6 | 5.2 | 4.8 | 4.4 | 5.1 | 4.5 | 5 | 4.5 | 5.2 | 4.8 | 6.4 | 5.7 | 7.7 | 5.7 | 5.6 | 5 | 5.2 | 4.9 | 5.3 | 4.6 | 5.5 | 5.5 | 6.8 | 6.4 | 5.8 | 5.8 | 5 | 4.6 | 6.4 | 5.5 | 6.1 | 4.7 | 5.1 | 5.6 | 5.1 | 4.6 | 4 | 3.5 | 4.3 | 5.5 | 3.6 | 4.8 | 6.2 | 5 | 4.1 | 4.1 | 3.4 | 3.9 | 3.9 | 5.5 | 4.4 | 4 | 4.5 | 5.1 | 5.9 | 4.9 | 4.8 | 5.1 | 4.9 | 4.5 | 3.7 | 4.5 | 3.8 | 4.3 | 4 | 3.7 | 4.2 | 5.5 | 4.2 | 3.7 | 4 | 5.5 | 5.3 | 4.6 | 5.4 | 4 | 4.3 | 3.9 | 5 | 5.5 | 4 | 5.3 | 3.3 | 4.4 | 4.1 | 4.9 | 5.6 | 5.1 | 4.5 | 5.8 | 4.5 | 5.2 | 6.3 | 5.7 | 4.5 | 4.9 | 4.9 | 5.9 | 4.1 | 4.4 | 4.9 | 6.2 | 5.5 | 5.7 | 4.6 | 3.6 | 5.7 | 4.4 | 4.1 | 4.3 | 3.8 | 5.5 | 6.7 | 5.5 | 3.6 | 4 | 4.2 | 5.6 | 5.3 | 3.8
1.1875 | 5.9 | 6.9 | 6.8 | 5.1 | 5.7 | 6.7 | 4.9 | 6.2 | 5.1 | 4.7 | 4.6 | 6.1 | 4.2 | 5.6 | 6.5 | 5.6 | 5.2 | 5.2 | 4.7 | 4.6 | 5.8 | 5.3 | 4.3 | 5.2 | 5.9 | 5.4 | 6.1 | 5.3 | 5.3 | 5.1 | 6.4 | 5.2 | 5.6 | 6 | 4.4 | 4.1 | 5.3 | 3.8 | 5.4 | 5.9 | 4.8 | 4.4 | 5.3 | 6.1 | 5.5 | 4 | 6 | 5.8 | 4.8 | 5.5 | 5.5 | 5.6 | 4.6 | 4.8 | 4.2 | 4.2 | 5 | 4.5 | 5.6 | 4.7 | 4.8 | 6.6 | 5.9 | 5.5 | 5.5 | 6 | 4.3 | 5.4 | 5.4 | 5.9 | 4.8 | 5.1 | 4.6 | 6.3 | 5.5 | 6.1 | 5.2 | 5.2 | 4.4 | 4.7 | 5.1 | 5 | 5 | 5.7 | 7.7 | 5.5 | 5.2 | 5.5 | 5.5 | 5.8 | 6 | 4.8 | 5.7 | 5.8 | 6.1 | 5.5 | 6.6 | 5.8 | 4.7 | 3 | 5.9 | 5.1 | 5.8 | 5.8 | 4.8 | 4.2 | 6.3 | 5.7 | 4.2 | 4.3 | 5 | 4.2 | 4.4 | 4.4 | 6.1 | 5.2 | 4.3 | 3.8 | 5.3 | 5.3 | 6.2 | 5.1 | 5.7 | 4.8 | 5.1 | 4.3 | 5.6 | 4.5 | 4.9 | 4.3 | 4.9 | 3.9 | 4.8 | 4.7 | 5.3 | 4.5 | 4.6 | 4.2 | 5.7 | 4.9 | 5.8 | 4.8 | 4.8 | 4.8 | 6.2 | 5.6 | 5.5 | 5.1 | 5 | 4.3 | 5.1 | 4.8 | 6 | 5.7 | 5.3 | 4.3 | 5.1 | 4.8 | 5.7 | 5.1 | 4.4 | 4 | 4.6 | 4.3 | 5.4 | 4.8 | 4.4 | 3.8 | 4.9 | 4.3 | 5.7 | 5.3 | 5.1 | 4.1 | 4.3 | 4.2 | 5.4 | 4.7 | 6.3 | 4.9 | 5.5 | 4.1 | 4 | 4.1 | 5.4 | 4.7 | 5.1 | 4.7 | 5 | 4.4 | 5.2 | 4.6 | 5.2 | 4.1 | 5.5 | 4.9 | 4.5 | 3.9 | 5.2 | 4.9 | 4.2 | 3.7 | 4.7 | 4.2 | 4.3 | 4.4 | 5.1 | 4.5 | 5.2 | 4.7 | 4.3 | 3.8 | 4.2 | 4.1 | 5.5 | 5.5 | 4.8 | 4.7 | 5.2 | 4.4 | 5.3 | 5 | 5.5 | 4.9 | 4.4 | 4.2 | 4.9 | 4.3 | 5.3 | 4.9 | 5.5 | 5 | 5 | 4.5 | 4.7 | 4.4 | 4.6 | 4.1 | 5.9 | 5.4 | 5.3 | 5 | 5.9 | 5.9 | 5.9 | 5 | 4.9 | 4.7 | 4.4 | 4.3 | 4.7 | 4.3 | 5.1 | 4 | 4.5 | 4.4 | 5.1 | 4.2 | 5.5 | 5.1 | 7 | 4.6 | 5.1 | 4.9 | 5 | 4.7 | 5.4 | 5 | 5.4 | 4.5 | 6 | 5.4 | 6.1 | 5.7 | 4.8 | 4.4 | 5.6 | 5.3 | 5.7 | 4.7 | 5 | 5.6 | 4.4 | 5 | 3.7 | 3.5 | 4.1 | 5.1 | 3.5 | 4.8 | 5.8 | 4.9 | 3.7 | 4.1 | 3.4 | 3.6 | 3.8 | 5 | 4.2 | 3.9 | 4.3 | 4.7 | 5.6 | 5.4 | 4.5 | 4.9 | 4.8 | 4.3 | 3.7 | 4.4 | 3.7 | 4 | 4.5 | 3.2 | 4.1 | 4.9 | 3.6 | 3.3 | 3.9 | 5.2 | 4.5 | 3.9 | 5.6 | 3.7 | 3.8 | 3.7 | 4.5 | 5 | 3.7 | 4.4 | 2.9 | 3.9 | 3.7 | 4.4 | 5 | 4.4 | 4 | 5.7 | 4.6 | 4.9 | 5.3 | 5.7 | 3.9 | 4.8 | 4.5 | 5.5 | 3.8 | 4 | 4.2 | 5.6 | 5.4 | 5.7 | 4.1 | 3.4 | 4.5 | 3.4 | 3.7 | 4.1 | 3.6 | 5 | 6.2 | 5.3 | 3.4 | 3.8 | 3.9 | 5.3 | 5.5 | 3.5
1.25 | 5.2 | 5.9 | 5.4 | 4.6 | 5.1 | 5.9 | 4.5 | 5.9 | 4.7 | 4 | 4.2 | 5.1 | 3.8 | 5.3 | 5.6 | 5 | 4.7 | 4.7 | 4.8 | 3.6 | 5.1 | 3.9 | 3.9 | 5.3 | 5.1 | 4.7 | 5.1 | 5.2 | 5 | 4.1 | 5.2 | 4.4 | 5 | 5.2 | 4.1 | 3.5 | 5.1 | 3.5 | 4.3 | 5.4 | 4.1 | 4.1 | 5.2 | 4.7 | 4.5 | 4.2 | 4.6 | 5.1 | 3.7 | 4.9 | 4.5 | 4.9 | 3.8 | 3.9 | 3.7 | 3.6 | 4.7 | 4.1 | 4.5 | 3.8 | 4.3 | 5.3 | 5.3 | 4.4 | 4.2 | 4.9 | 4.3 | 4.5 | 4.3 | 4.8 | 4.1 | 4.6 | 4.4 | 5.8 | 4.2 | 5.4 | 4.4 | 4.2 | 3.3 | 4.5 | 4.6 | 4.4 | 4.5 | 4.9 | 6.4 | 4.7 | 4.8 | 4.7 | 4.7 | 4.9 | 5.4 | 4.9 | 4.8 | 4.8 | 4.6 | 4.3 | 5.1 | 4.6 | 4.4 | 2.5 | 4.9 | 4.2 | 4.9 | 4.6 | 4.4 | 3.8 | 5.8 | 5.1 | 4 | 4 | 3.9 | 4.2 | 4.1 | 3.9 | 5.1 | 4.1 | 3.8 | 3 | 4.9 | 4.3 | 5.2 | 4.7 | 4.8 | 4.1 | 4.7 | 3.7 | 4.9 | 4.2 | 4.4 | 3.9 | 4.2 | 3.8 | 4 | 3.8 | 3.7 | 3.5 | 4.4 | 3.9 | 5.1 | 4.6 | 4.9 | 4.1 | 4.4 | 4.5 | 5.3 | 5.2 | 5 | 4.8 | 4.6 | 3.7 | 4.1 | 3.6 | 5.1 | 4.5 | 4.4 | 3.9 | 4.5 | 4.4 | 5.4 | 4.7 | 4.4 | 4.1 | 4.2 | 3.8 | 5.5 | 4.9 | 4.6 | 3.5 | 4.6 | 3.5 | 5.1 | 4.4 | 4.2 | 3.9 | 4.1 | 3.6 | 4.9 | 4.3 | 5.4 | 4.2 | 4 | 3 | 3.6 | 3.5 | 4.2 | 3.6 | 4.8 | 4 | 3.9 | 3.3 | 4.4 | 4.1 | 4.8 | 3.5 | 4.6 | 4.1 | 3.8 | 3.6 | 3.9 | 3.8 | 3.9 | 3 | 4.2 | 3.6 | 3.8 | 3.5 | 4.4 | 3.6 | 3.8 | 3.6 | 3.3 | 2.9 | 4.1 | 3.6 | 5.1 | 4.3 | 4.5 | 4.1 | 4.3 | 3.8 | 4.1 | 4 | 4.6 | 4.3 | 4.2 | 3.9 | 4 | 3.5 | 4.6 | 3.9 | 5 | 4.1 | 4.3 | 4.2 | 4.8 | 4.2 | 4.1 | 3.8 | 4.8 | 4 | 4.4 | 4 | 5.2 | 5.3 | 5.1 | 4 | 3.9 | 3.9 | 3.2 | 3 | 4.4 | 3.3 | 4 | 3.8 | 4.1 | 3.9 | 4.5 | 4.2 | 4.8 | 4 | 6.2 | 3.7 | 4.4 | 4 | 4.5 | 4.2 | 4.5 | 3.8 | 4.2 | 3.8 | 5.1 | 4.3 | 5.2 | 4.8 | 4.9 | 3.9 | 4.9 | 4.8 | 5 | 4.2 | 4.8 | 5.1 | 3.7 | 5.1 | 3.7 | 2.9 | 3.9 | 4.9 | 3.4 | 4.5 | 5.4 | 4.4 | 3.4 | 3.3 | 3.3 | 3.1 | 3.7 | 4 | 3.9 | 3.7 | 3.4 | 5 | 5 | 4.6 | 4.2 | 4.2 | 4.2 | 3.8 | 3.6 | 3.7 | 3.2 | 3.8 | 4.1 | 2.7 | 3.7 | 4.8 | 3.3 | 2.6 | 3.8 | 4.2 | 3.9 | 3.9 | 4.7 | 3.5 | 3.3 | 3.3 | 4.1 | 4.9 | 3.1 | 3.7 | 2.6 | 3.4 | 3.3 | 4.1 | 4.3 | 3.8 | 3.7 | 5 | 3.9 | 4.1 | 4.6 | 5.2 | 3.8 | 4.1 | 3.9 | 4.7 | 3.3 | 4 | 4.1 | 4.7 | 4.6 | 5.1 | 3.7 | 2.9 | 3.5 | 3.4 | 3.5 | 3.9 | 3 | 4.6 | 5.9 | 4.7 | 3.1 | 3.3 | 3.3 | 4.2 | 4.8 | 3.5
1.3125 | 3.8 | 4.4 | 4.1 | 4.3 | 4.2 | 4.5 | 4 | 5.5 | 4.3 | 3.8 | 3.6 | 4.2 | 3.5 | 4 | 4 | 4.2 | 4.1 | 4.1 | 4.2 | 3.6 | 3.9 | 2.8 | 3.5 | 4.7 | 3.8 | 4.1 | 4.1 | 4.2 | 4 | 3.1 | 4 | 4.1 | 4.3 | 4.7 | 3.9 | 3.3 | 4.6 | 3.3 | 3.9 | 4.1 | 4 | 3.6 | 4.1 | 3.5 | 2.8 | 3.1 | 3.4 | 4.4 | 2.6 | 4.3 | 3.8 | 4.1 | 3.1 | 3.2 | 3 | 2.9 | 3.3 | 3.4 | 3.1 | 2.6 | 3.9 | 4.3 | 4.4 | 3.8 | 3 | 3.6 | 3.8 | 3.7 | 3.8 | 3.7 | 3.8 | 4.4 | 3.7 | 4.1 | 3 | 4.5 | 3.4 | 3.8 | 1.9 | 3.7 | 3.8 | 4.2 | 3.7 | 3.5 | 4.5 | 3.6 | 4.4 | 3.6 | 3.4 | 3.4 | 4.7 | 4.4 | 3.4 | 3.6 | 4.3 | 3.4 | 4.1 | 3.3 | 4.3 | 2.2 | 4.3 | 3.4 | 4.1 | 3.8 | 3.6 | 3.2 | 5.4 | 4.8 | 3.7 | 3.8 | 3.7 | 3.4 | 3.6 | 3.4 | 4.1 | 3.3 | 3.1 | 2.8 | 3.7 | 3.3 | 4.1 | 3.3 | 4.1 | 2.7 | 3.9 | 3.2 | 4.2 | 3.3 | 4.1 | 3.4 | 3.3 | 2.9 | 3.5 | 3.3 | 2.6 | 2.2 | 3.9 | 3.2 | 4.4 | 4 | 4 | 3.4 | 3.8 | 3.6 | 4 | 3.5 | 4 | 3.7 | 3.9 | 2.7 | 3 | 2.5 | 3.9 | 3.8 | 3.7 | 3.4 | 3.8 | 3.3 | 4.6 | 3.8 | 3.8 | 3.6 | 3.6 | 3.4 | 4.4 | 4.4 | 4 | 2.8 | 3.5 | 2.6 | 4.1 | 3.4 | 4.1 | 3 | 3.6 | 2.8 | 4.2 | 3.4 | 4 | 2.8 | 2.7 | 2.1 | 3.2 | 3 | 3 | 2.6 | 3.9 | 3.4 | 2.9 | 2.3 | 3.8 | 3.7 | 3.7 | 2.6 | 3.4 | 3.3 | 3 | 2.8 | 3.1 | 2.5 | 3 | 2.7 | 2.9 | 2.7 | 2.7 | 3.3 | 3.7 | 2.9 | 3 | 2.6 | 2.2 | 2.2 | 3.2 | 2.9 | 4.3 | 3.5 | 3.9 | 3.4 | 3.2 | 2.7 | 2.8 | 2.4 | 3.9 | 3.3 | 3.5 | 3 | 3.5 | 2.9 | 3.9 | 3.3 | 3.7 | 3 | 3.9 | 3.5 | 4.2 | 4 | 3.2 | 3 | 4 | 2.8 | 2.9 | 3.2 | 4.2 | 4.2 | 3.7 | 3.1 | 3.2 | 3.4 | 1.9 | 1.9 | 3.6 | 2.9 | 3.4 | 3.1 | 3.9 | 3.3 | 4.1 | 3.6 | 3.4 | 3 | 4.4 | 2.8 | 3.5 | 2.8 | 4.1 | 3.5 | 3.7 | 3.1 | 3.5 | 2.3 | 3.4 | 3.3 | 4.1 | 4.1 | 4.3 | 3.6 | 4.1 | 3.9 | 4.5 | 3.8 | 4.4 | 4.3 | 3.5 | 4.6 | 3.5 | 2.8 | 3.4 | 4 | 2.8 | 3.4 | 4.2 | 3.8 | 3.1 | 3 | 2.7 | 2.5 | 3.1 | 2.7 | 3.6 | 3.2 | 2.9 | 4.2 | 4.2 | 4.2 | 3.6 | 2.8 | 3.5 | 3.8 | 2.8 | 3.7 | 3.1 | 3.3 | 3.8 | 2.4 | 3.3 | 3.6 | 3 | 2.3 | 3.2 | 3.5 | 3.1 | 3.2 | 3.3 | 2.5 | 2.5 | 3.1 | 3.5 | 4 | 2.5 | 2.8 | 2.2 | 2.9 | 2.7 | 3.8 | 3.4 | 3 | 3.5 | 4.2 | 3.6 | 3.2 | 3.5 | 4 | 3.5 | 3.2 | 3.8 | 3.6 | 2.7 | 3.3 | 3.8 | 3.5 | 4 | 4.2 | 3 | 2.5 | 2.5 | 3 | 2.9 | 3.5 | 3.1 | 3.4 | 4.7 | 3.8 | 2.6 | 3.1 | 2.7 | 3.1 | 4 | 2.9
1.375 | 2.7 | 2.9 | 2.5 | 3.5 | 3.5 | 3.2 | 2.6 | 4.5 | 4 | 3.2 | 3 | 3 | 2.8 | 2.9 | 3 | 2.7 | 3.1 | 3.2 | 3.5 | 2.9 | 3.1 | 1.8 | 3.2 | 4.1 | 2.9 | 3.5 | 2.7 | 3.1 | 3 | 2.1 | 2.8 | 3.3 | 3.5 | 3.3 | 3.2 | 2.7 | 4 | 2.6 | 2.6 | 3.2 | 3.2 | 2.9 | 3.2 | 2.4 | 1.8 | 2.7 | 2.4 | 3.4 | 1.6 | 3.4 | 3.1 | 2.9 | 2.4 | 2.3 | 2.2 | 2.2 | 2.4 | 2.5 | 2 | 1.7 | 3.4 | 3.1 | 3.6 | 3 | 1.8 | 2.4 | 3 | 2.9 | 2.9 | 2.3 | 2.9 | 3.5 | 2.7 | 3.5 | 2 | 3.1 | 2.4 | 2.5 | 1.2 | 2.8 | 2.9 | 3.9 | 3 | 2.2 | 3.2 | 2.6 | 3.3 | 2.7 | 2.7 | 2.5 | 3.4 | 3.7 | 2.6 | 2.1 | 2.4 | 2.4 | 2.9 | 2 | 3.2 | 1.9 | 3.2 | 2.6 | 3 | 2.8 | 2.9 | 2.3 | 4.3 | 3.7 | 3.1 | 2.9 | 2.9 | 3 | 2.9 | 2.5 | 3 | 2.5 | 2.9 | 2.2 | 2.6 | 2.3 | 2.6 | 2.3 | 2.9 | 2.2 | 3.2 | 2.6 | 3 | 2.6 | 3.8 | 3 | 2.5 | 2.7 | 2.5 | 2.1 | 1.4 | 1.5 | 3.2 | 3 | 4 | 3.1 | 2.9 | 2.5 | 3 | 2.9 | 2.8 | 2.7 | 3.1 | 2.7 | 3 | 2.1 | 1.9 | 1.8 | 2.7 | 2.6 | 3.2 | 2.5 | 3.3 | 2.6 | 3.6 | 2.9 | 3.6 | 2.8 | 3.1 | 2.8 | 4.1 | 3.7 | 3.9 | 2.5 | 2.3 | 2.1 | 2.9 | 2.4 | 3.1 | 2.6 | 2.8 | 2.2 | 3.4 | 2.5 | 2.5 | 2 | 1.8 | 1.5 | 2.4 | 2.5 | 2.2 | 1.8 | 2.9 | 2.8 | 2 | 1.5 | 2.9 | 2.8 | 2.8 | 2.1 | 2.5 | 2.3 | 2.3 | 1.9 | 2.2 | 1.9 | 2.2 | 1.8 | 2.5 | 2 | 1.9 | 2.2 | 2.9 | 2.4 | 1.9 | 1.7 | 1.6 | 1.4 | 3.2 | 2.6 | 3.1 | 2.5 | 3.4 | 3 | 2.4 | 2 | 1.6 | 1.6 | 2.4 | 2.2 | 3 | 2.7 | 2.6 | 2.2 | 2.5 | 2.4 | 2.3 | 2.1 | 2.9 | 2.8 | 3.7 | 3.2 | 3 | 2.4 | 2.7 | 2 | 1.9 | 2.3 | 3 | 3.2 | 2.4 | 2.4 | 2.7 | 2.4 | 1 | 1 | 2.5 | 2 | 2.9 | 2.2 | 3.2 | 2.7 | 3.2 | 2.8 | 2.3 | 2.1 | 3.1 | 2.1 | 2.5 | 2.1 | 3.1 | 2.7 | 2.7 | 2.3 | 2.3 | 1.8 | 2.2 | 1.9 | 3.4 | 3 | 3.8 | 2.7 | 2.7 | 3 | 2.8 | 3.3 | 3.4 | 3 | 2.7 | 3.9 | 2.7 | 2.4 | 2.8 | 3.3 | 2.6 | 2.7 | 3.1 | 2.9 | 2.3 | 2.3 | 2.6 | 2.4 | 2.2 | 2 | 3.1 | 2.9 | 2.3 | 3.5 | 3.1 | 2.8 | 2.8 | 2.1 | 2.4 | 2.8 | 2.2 | 2.7 | 2.8 | 3.2 | 2.8 | 2.1 | 2.3 | 3 | 2.5 | 2.1 | 2.3 | 2.5 | 2 | 2.9 | 2.6 | 2.3 | 1.8 | 2.4 | 2.8 | 3 | 2 | 1.7 | 1.6 | 2.4 | 2.2 | 2.9 | 2.4 | 2 | 3 | 2.9 | 3.3 | 2.7 | 2.4 | 2.9 | 2.9 | 2.6 | 2.9 | 2.5 | 2.4 | 2.9 | 2.9 | 2.5 | 3 | 3.5 | 2.2 | 2 | 1.6 | 2.6 | 2.3 | 3.2 | 2.4 | 2.6 | 3.5 | 2.8 | 2.1 | 2.2 | 2.1 | 2.1 | 3.6 | 2.4
1.4375 | 1.4 | 2 | 1.4 | 2.9 | 2.4 | 2.1 | 1.9 | 3.6 | 3.2 | 2.2 | 2.1 | 2.1 | 2.3 | 1.7 | 1.9 | 2.3 | 2.3 | 2.6 | 2.7 | 2 | 1.8 | 1.2 | 2.6 | 2.8 | 2 | 2.4 | 1.8 | 1.9 | 2.1 | 1.3 | 1.8 | 2.6 | 2.5 | 2.3 | 2.8 | 2.2 | 2.7 | 2.2 | 1.8 | 2.2 | 2.2 | 2.3 | 2.3 | 1.5 | 1 | 2 | 1.5 | 2.5 | 0.9 | 2.5 | 1.9 | 1.9 | 1.7 | 1.1 | 2 | 1.4 | 1.5 | 2 | 1 | 1.2 | 2.5 | 2 | 2.6 | 1.9 | 1 | 1.6 | 2.5 | 2.1 | 1.8 | 1.2 | 1.9 | 3.3 | 2.3 | 2.2 | 1.3 | 2.4 | 1.6 | 2.1 | 0.6 | 2 | 2.1 | 3 | 2.7 | 1.2 | 1.9 | 1.6 | 2.7 | 1.9 | 1.5 | 1.3 | 2.6 | 2.7 | 1.3 | 1.4 | 1.7 | 1.4 | 1.4 | 1.2 | 2.7 | 1.3 | 2.2 | 1.7 | 2.2 | 1.8 | 1.8 | 1.3 | 3.3 | 2.7 | 2.7 | 2.3 | 2.5 | 2.3 | 2 | 1.7 | 2.3 | 1.5 | 2.1 | 1.6 | 1.8 | 1.3 | 1.8 | 1.4 | 2.1 | 1.6 | 2.1 | 1.8 | 2.4 | 2.2 | 2.8 | 2.3 | 2 | 1.6 | 1.7 | 1.4 | 0.9 | 0.7 | 2.6 | 2.3 | 2.6 | 2.6 | 1.8 | 1.6 | 1.8 | 2.1 | 1.8 | 1.4 | 2.2 | 1.8 | 2 | 1.7 | 1.1 | 1 | 1.5 | 1.6 | 2.2 | 1.8 | 2.4 | 2 | 2.7 | 1.8 | 2.8 | 2.4 | 2.8 | 2.3 | 2.6 | 2.8 | 2.7 | 1.8 | 1.6 | 1.5 | 2.3 | 1.8 | 2.4 | 2.1 | 2.3 | 1.6 | 2.5 | 1.9 | 1.3 | 1 | 0.9 | 0.8 | 2 | 1.8 | 1.3 | 0.9 | 2.1 | 1.7 | 1.2 | 0.9 | 2 | 2 | 1.9 | 1.5 | 1.7 | 1.5 | 1.5 | 1.3 | 1.4 | 0.9 | 2 | 1.7 | 1.5 | 1.6 | 1.5 | 1.4 | 2.1 | 1.8 | 1.1 | 1.1 | 1 | 0.6 | 2.2 | 1.9 | 2.2 | 1.8 | 2.7 | 2.1 | 1.7 | 1.6 | 1 | 0.9 | 1.6 | 1.5 | 2.3 | 1.9 | 1.8 | 1.3 | 2 | 1.5 | 1.3 | 1.3 | 2.2 | 2 | 2.8 | 2.6 | 2.2 | 1.6 | 1.8 | 1.2 | 1.3 | 1.6 | 2.1 | 2.1 | 1.7 | 1.5 | 1.7 | 1.5 | 0.5 | 0.5 | 2.2 | 1.7 | 2 | 1.6 | 2.7 | 2.6 | 2.7 | 2.2 | 1.2 | 0.9 | 1.8 | 1.2 | 1.6 | 1.4 | 2.5 | 2.1 | 1.8 | 1.5 | 1.5 | 1.2 | 1.4 | 1.4 | 2.2 | 2.1 | 3.1 | 2.3 | 1.7 | 1.8 | 2.1 | 2.8 | 2.5 | 2.3 | 2.1 | 3.2 | 2.6 | 1.8 | 2.3 | 2.1 | 1.9 | 1.9 | 2.3 | 2 | 1.9 | 2 | 2.1 | 1.8 | 1.7 | 1.2 | 2.9 | 2.3 | 1.7 | 2.7 | 2.2 | 2.3 | 2 | 1.4 | 2 | 2.4 | 1.5 | 1.8 | 2.1 | 2.7 | 2.5 | 1.8 | 1.9 | 2.4 | 1.8 | 1.7 | 1.9 | 1.7 | 1.2 | 2.4 | 1.5 | 1.6 | 1 | 1.7 | 1.9 | 2.1 | 1.5 | 1.3 | 1.3 | 1.4 | 1.5 | 2.2 | 1.6 | 1.4 | 2.3 | 2.3 | 2.5 | 2 | 1.4 | 1.8 | 2.4 | 1.9 | 2.2 | 1.7 | 2.3 | 2.4 | 2.5 | 1.6 | 2.2 | 2.3 | 1.4 | 1.7 | 0.9 | 1.9 | 1.7 | 2.7 | 1.8 | 1.7 | 2.3 | 2 | 1.8 | 1.5 | 1.2 | 1.5 | 2.7 | 2
1.5 | 0.7 | 1 | 0.7 | 2.1 | 1.5 | 1.2 | 1.3 | 2 | 2.2 | 1.7 | 1.6 | 1.3 | 1.8 | 1.2 | 1 | 1.2 | 1.6 | 1.6 | 2 | 1.3 | 1.1 | 0.5 | 1.8 | 2.1 | 1.2 | 1.5 | 1.1 | 1.3 | 1.4 | 0.8 | 1 | 1.7 | 1.9 | 1.8 | 2.2 | 1.5 | 1.9 | 1.6 | 1.1 | 1.2 | 1.6 | 2.1 | 1.5 | 0.8 | 0.6 | 1.8 | 0.8 | 1.6 | 0.4 | 1.6 | 1.1 | 1 | 1.1 | 0.7 | 1.3 | 0.8 | 0.9 | 1.2 | 0.8 | 0.6 | 1.9 | 1.1 | 2 | 1.2 | 0.5 | 1 | 1.7 | 1.3 | 1.2 | 0.6 | 1.3 | 2.4 | 1.5 | 1.5 | 0.8 | 1.6 | 0.9 | 1.3 | 0.2 | 1.3 | 1.4 | 1.9 | 2.1 | 0.7 | 1.1 | 0.9 | 1.7 | 1.3 | 0.8 | 1 | 1.7 | 2.2 | 0.8 | 0.7 | 0.8 | 0.7 | 0.8 | 0.7 | 1.6 | 0.9 | 1.3 | 1.2 | 1.2 | 1.1 | 1.2 | 1 | 2.1 | 2 | 2.2 | 1.5 | 1.4 | 1.6 | 1.4 | 1.1 | 1.5 | 1 | 1.7 | 1.4 | 1.1 | 1 | 1 | 0.8 | 1.2 | 0.8 | 1.6 | 1.2 | 1.6 | 1.4 | 2.1 | 1.6 | 1.4 | 1.2 | 1.2 | 1 | 0.5 | 0.4 | 2 | 1.8 | 2 | 1.9 | 1.1 | 1.1 | 1.2 | 1.2 | 1.1 | 0.9 | 1.2 | 1.2 | 1.2 | 1.1 | 0.6 | 0.5 | 0.8 | 0.7 | 1.5 | 1.3 | 1.5 | 1.4 | 1.7 | 1.2 | 2.3 | 2 | 1.8 | 1.8 | 2.1 | 1.7 | 2.3 | 1.1 | 1.1 | 1 | 1.5 | 1.2 | 1.7 | 1.3 | 1.6 | 1.2 | 1.6 | 1.4 | 0.9 | 0.7 | 0.6 | 0.4 | 1.6 | 1.5 | 0.9 | 0.7 | 1.5 | 1.2 | 0.8 | 0.5 | 1.3 | 1.1 | 1 | 0.8 | 1.1 | 0.9 | 1.1 | 0.9 | 0.8 | 0.5 | 1.2 | 0.9 | 1 | 0.8 | 0.9 | 0.9 | 1.4 | 1 | 0.6 | 0.6 | 0.6 | 0.5 | 1.8 | 1.4 | 1.1 | 1 | 1.7 | 1.4 | 1 | 1 | 0.6 | 0.5 | 0.8 | 0.8 | 1.6 | 1.5 | 1.2 | 0.8 | 1.1 | 1 | 0.7 | 0.8 | 1.4 | 1.2 | 2.2 | 1.8 | 1.5 | 1.3 | 1.2 | 0.7 | 0.8 | 0.9 | 1.4 | 1.4 | 0.9 | 0.9 | 1 | 1.2 | 0.3 | 0.3 | 1.5 | 1.1 | 1.4 | 1.2 | 2.4 | 1.7 | 1.9 | 1.6 | 0.7 | 0.6 | 0.9 | 0.7 | 0.7 | 0.8 | 1.7 | 1.6 | 1.2 | 1.2 | 0.9 | 0.7 | 0.8 | 0.7 | 1.4 | 1.4 | 2.2 | 1.7 | 1 | 1 | 1.1 | 2.2 | 1.6 | 1.7 | 1.4 | 2.4 | 1.9 | 1.4 | 1.9 | 1.4 | 1.4 | 1.3 | 1.4 | 1.3 | 1.3 | 1.6 | 1.5 | 1.2 | 1 | 0.7 | 1.8 | 1.6 | 1.1 | 1.9 | 1.2 | 1.6 | 1.7 | 0.8 | 1.2 | 1.7 | 1.1 | 1.5 | 1.6 | 1.9 | 1.6 | 1.2 | 1.2 | 1.5 | 1.4 | 1.2 | 1.4 | 1 | 0.7 | 1.8 | 1 | 1.2 | 0.8 | 1.1 | 1.3 | 1.2 | 1 | 0.7 | 1.1 | 1.2 | 1.2 | 1.5 | 0.9 | 0.7 | 1.7 | 1.4 | 1.7 | 1.1 | 0.7 | 1.1 | 1.7 | 1.2 | 1.3 | 1.1 | 1.4 | 1.9 | 1.6 | 1 | 1.5 | 1.6 | 1 | 1.1 | 0.5 | 1.5 | 1.5 | 1.8 | 1.4 | 1 | 1.4 | 1.3 | 1.3 | 1.1 | 0.8 | 0.8 | 1.7 | 1.5
1.5625 | 0.5 | 0.5 | 0.4 | 1.5 | 0.8 | 0.9 | 0.5 | 1.3 | 1.6 | 1 | 1.1 | 1 | 1.4 | 0.5 | 0.5 | 0.5 | 0.9 | 1.1 | 1.4 | 0.7 | 0.6 | 0.3 | 1.5 | 1.4 | 0.7 | 0.9 | 0.7 | 0.7 | 0.6 | 0.4 | 0.6 | 1.2 | 1.2 | 1 | 1.6 | 1.1 | 1.3 | 1.1 | 0.7 | 0.7 | 1.1 | 1.3 | 0.8 | 0.5 | 0.3 | 1.1 | 0.5 | 1.1 | 0.3 | 0.8 | 0.8 | 0.7 | 0.7 | 0.4 | 0.9 | 0.5 | 0.6 | 0.8 | 0.3 | 0.3 | 1.4 | 0.7 | 1.2 | 0.6 | 0.3 | 0.5 | 1.2 | 0.7 | 0.7 | 0.3 | 0.8 | 1.6 | 0.9 | 0.6 | 0.4 | 0.9 | 0.5 | 0.7 | 0.2 | 0.9 | 1 | 1.4 | 1.3 | 0.4 | 0.6 | 0.4 | 1.2 | 0.8 | 0.4 | 0.4 | 1.1 | 1.6 | 0.4 | 0.5 | 0.5 | 0.4 | 0.4 | 0.3 | 1.3 | 0.6 | 0.8 | 0.8 | 0.9 | 0.7 | 0.7 | 0.6 | 1.4 | 1.1 | 1.3 | 1.1 | 0.9 | 1 | 1.1 | 0.8 | 0.8 | 0.7 | 1.2 | 0.9 | 0.6 | 0.5 | 0.5 | 0.4 | 0.6 | 0.4 | 0.9 | 0.9 | 0.9 | 0.9 | 1.6 | 1.1 | 0.8 | 0.7 | 0.6 | 0.5 | 0.2 | 0.1 | 1.5 | 1.3 | 1.1 | 1 | 0.7 | 0.5 | 0.8 | 0.8 | 0.6 | 0.5 | 0.8 | 0.6 | 0.7 | 0.5 | 0.3 | 0.3 | 0.5 | 0.4 | 1 | 1 | 1 | 0.7 | 0.9 | 0.8 | 1.6 | 1.6 | 1.3 | 1.2 | 1.2 | 1.1 | 1.6 | 0.8 | 0.6 | 0.5 | 0.6 | 0.6 | 1.1 | 0.9 | 1.3 | 0.8 | 1.2 | 0.9 | 0.5 | 0.4 | 0.3 | 0.3 | 1.1 | 1 | 0.4 | 0.4 | 0.9 | 0.9 | 0.4 | 0.3 | 0.8 | 0.8 | 0.8 | 0.5 | 0.7 | 0.5 | 0.5 | 0.5 | 0.5 | 0.4 | 0.9 | 0.6 | 0.7 | 0.5 | 0.5 | 0.6 | 0.9 | 0.8 | 0.3 | 0.3 | 0.3 | 0.2 | 1.2 | 0.9 | 0.7 | 0.6 | 1.2 | 1 | 0.7 | 0.6 | 0.3 | 0.3 | 0.4 | 0.4 | 1.1 | 1 | 0.8 | 0.6 | 0.7 | 0.5 | 0.3 | 0.4 | 0.8 | 0.6 | 1.5 | 1.4 | 0.9 | 0.8 | 0.7 | 0.4 | 0.4 | 0.6 | 0.9 | 0.8 | 0.4 | 0.4 | 0.7 | 0.7 | 0.2 | 0.2 | 0.7 | 0.5 | 0.8 | 0.8 | 1.6 | 1.1 | 1.2 | 1.1 | 0.4 | 0.4 | 0.5 | 0.5 | 0.4 | 0.4 | 1.2 | 1 | 0.6 | 0.6 | 0.5 | 0.4 | 0.6 | 0.4 | 0.8 | 0.9 | 1.5 | 1.1 | 0.7 | 0.7 | 0.8 | 1.6 | 1.1 | 0.9 | 0.8 | 1.5 | 1.4 | 1.1 | 1.2 | 0.8 | 1.1 | 0.7 | 0.7 | 0.8 | 0.9 | 1 | 1 | 0.9 | 0.7 | 0.4 | 1.6 | 1.2 | 0.5 | 1.4 | 0.9 | 1 | 0.9 | 0.6 | 0.6 | 1.3 | 0.6 | 0.8 | 1.4 | 1.4 | 1 | 1 | 0.8 | 1 | 1 | 0.8 | 1.1 | 0.6 | 0.4 | 1.3 | 0.5 | 0.7 | 0.3 | 0.9 | 0.8 | 0.8 | 0.6 | 0.4 | 0.7 | 0.8 | 0.6 | 1 | 0.6 | 0.5 | 1.2 | 1 | 1.3 | 0.8 | 0.5 | 0.7 | 1.2 | 0.6 | 0.9 | 0.5 | 0.9 | 1.4 | 1.2 | 0.6 | 0.8 | 1.1 | 0.6 | 0.6 | 0.3 | 1 | 1 | 1.1 | 1.1 | 0.7 | 0.8 | 0.6 | 0.9 | 0.7 | 0.6 | 0.6 | 1.2 | 1
1.625 | 0.3 | 0.3 | 0.2 | 0.9 | 0.5 | 0.6 | 0.4 | 0.8 | 1.1 | 0.8 | 0.6 | 0.4 | 0.8 | 0.3 | 0.3 | 0.4 | 0.7 | 0.6 | 0.8 | 0.6 | 0.3 | 0.2 | 0.9 | 0.7 | 0.4 | 0.5 | 0.3 | 0.3 | 0.4 | 0.3 | 0.2 | 0.7 | 0.7 | 0.7 | 1 | 0.8 | 0.8 | 0.7 | 0.4 | 0.4 | 0.8 | 1 | 0.5 | 0.3 | 0.2 | 0.8 | 0.3 | 0.6 | 0.2 | 0.5 | 0.4 | 0.4 | 0.5 | 0.3 | 0.6 | 0.3 | 0.4 | 0.5 | 0.2 | 0.2 | 0.8 | 0.5 | 0.6 | 0.4 | 0.2 | 0.3 | 0.7 | 0.5 | 0.4 | 0.2 | 0.4 | 1.1 | 0.6 | 0.4 | 0.2 | 0.7 | 0.3 | 0.6 | 0.1 | 0.4 | 0.5 | 0.9 | 1 | 0.2 | 0.3 | 0.4 | 0.8 | 0.5 | 0.3 | 0.3 | 0.6 | 1.1 | 0.3 | 0.3 | 0.3 | 0.2 | 0.3 | 0.2 | 0.8 | 0.4 | 0.5 | 0.3 | 0.5 | 0.4 | 0.4 | 0.4 | 0.8 | 0.6 | 1 | 0.8 | 0.7 | 0.5 | 0.5 | 0.6 | 0.5 | 0.4 | 0.8 | 0.6 | 0.4 | 0.2 | 0.3 | 0.3 | 0.3 | 0.4 | 0.5 | 0.5 | 0.7 | 0.6 | 0.9 | 0.7 | 0.5 | 0.5 | 0.4 | 0.3 | 0.2 | 0.1 | 1 | 1 | 0.6 | 0.7 | 0.4 | 0.4 | 0.4 | 0.5 | 0.3 | 0.3 | 0.4 | 0.3 | 0.5 | 0.3 | 0.3 | 0.2 | 0.2 | 0.3 | 0.6 | 0.6 | 0.6 | 0.5 | 0.7 | 0.5 | 1.2 | 1 | 0.9 | 0.9 | 0.7 | 0.8 | 1.1 | 0.5 | 0.4 | 0.3 | 0.5 | 0.4 | 0.6 | 0.6 | 0.7 | 0.6 | 0.7 | 0.5 | 0.3 | 0.2 | 0.1 | 0.2 | 0.7 | 0.6 | 0.2 | 0.2 | 0.5 | 0.5 | 0.2 | 0.1 | 0.4 | 0.4 | 0.4 | 0.2 | 0.3 | 0.3 | 0.4 | 0.3 | 0.2 | 0.3 | 0.4 | 0.5 | 0.4 | 0.4 | 0.3 | 0.4 | 0.5 | 0.4 | 0.3 | 0.2 | 0.2 | 0.2 | 0.8 | 0.7 | 0.4 | 0.4 | 0.7 | 0.6 | 0.3 | 0.3 | 0.2 | 0.1 | 0.3 | 0.2 | 0.7 | 0.6 | 0.4 | 0.3 | 0.4 | 0.4 | 0.2 | 0.2 | 0.4 | 0.5 | 1 | 0.7 | 0.6 | 0.5 | 0.3 | 0.3 | 0.2 | 0.3 | 0.5 | 0.5 | 0.2 | 0.2 | 0.3 | 0.3 | 0.1 | 0 | 0.5 | 0.3 | 0.4 | 0.5 | 1.1 | 0.7 | 0.8 | 0.7 | 0.2 | 0.2 | 0.3 | 0.2 | 0.4 | 0.2 | 0.8 | 0.6 | 0.5 | 0.3 | 0.3 | 0.3 | 0.3 | 0.3 | 0.5 | 0.4 | 1 | 0.8 | 0.4 | 0.4 | 0.5 | 1 | 0.8 | 0.7 | 0.5 | 0.9 | 1 | 0.7 | 0.8 | 0.6 | 0.7 | 0.3 | 0.4 | 0.4 | 0.5 | 0.6 | 0.7 | 0.6 | 0.4 | 0.2 | 1.1 | 0.8 | 0.4 | 0.8 | 0.5 | 0.7 | 0.5 | 0.4 | 0.3 | 0.8 | 0.5 | 0.6 | 0.9 | 1.2 | 0.6 | 0.7 | 0.4 | 0.6 | 0.6 | 0.6 | 0.6 | 0.4 | 0.3 | 1 | 0.4 | 0.6 | 0.2 | 0.5 | 0.5 | 0.5 | 0.4 | 0.3 | 0.4 | 0.3 | 0.4 | 0.7 | 0.4 | 0.3 | 0.9 | 0.6 | 0.8 | 0.4 | 0.3 | 0.4 | 0.9 | 0.6 | 0.5 | 0.4 | 0.6 | 1.1 | 0.9 | 0.5 | 0.5 | 0.8 | 0.4 | 0.4 | 0.2 | 0.5 | 0.6 | 0.9 | 0.8 | 0.4 | 0.4 | 0.4 | 0.6 | 0.6 | 0.3 | 0.4 | 0.6 | 0.8
1.6875 | 0.1 | 0.2 | 0.1 | 0.4 | 0.3 | 0.2 | 0.2 | 0.3 | 0.6 | 0.3 | 0.5 | 0.2 | 0.7 | 0.2 | 0.2 | 0.2 | 0.2 | 0.4 | 0.5 | 0.3 | 0.2 | 0.1 | 0.7 | 0.5 | 0.3 | 0.3 | 0.2 | 0.2 | 0.4 | 0.1 | 0.1 | 0.4 | 0.4 | 0.3 | 0.6 | 0.6 | 0.3 | 0.4 | 0.2 | 0.3 | 0.5 | 0.5 | 0.2 | 0.2 | 0.1 | 0.4 | 0.2 | 0.3 | 0.1 | 0.3 | 0.3 | 0.2 | 0.3 | 0.1 | 0.2 | 0.2 | 0.2 | 0.3 | 0.1 | 0.1 | 0.6 | 0.3 | 0.3 | 0.3 | 0.1 | 0.1 | 0.5 | 0.3 | 0.3 | 0.1 | 0.3 | 0.7 | 0.4 | 0.2 | 0.2 | 0.3 | 0.2 | 0.2 | 0.1 | 0.2 | 0.3 | 0.5 | 0.5 | 0.1 | 0.1 | 0.2 | 0.6 | 0.3 | 0.2 | 0.2 | 0.3 | 0.5 | 0.2 | 0.2 | 0.1 | 0.1 | 0.1 | 0.2 | 0.5 | 0.3 | 0.3 | 0.3 | 0.3 | 0.3 | 0.3 | 0.3 | 0.3 | 0.4 | 0.6 | 0.5 | 0.4 | 0.3 | 0.3 | 0.4 | 0.3 | 0.3 | 0.4 | 0.5 | 0.2 | 0.2 | 0.2 | 0.1 | 0.2 | 0.2 | 0.3 | 0.2 | 0.4 | 0.3 | 0.6 | 0.4 | 0.2 | 0.3 | 0.3 | 0.1 | 0.1 | 0.1 | 0.6 | 0.6 | 0.4 | 0.4 | 0.2 | 0.3 | 0.3 | 0.3 | 0.2 | 0.2 | 0.2 | 0.2 | 0.2 | 0.3 | 0.1 | 0.1 | 0.2 | 0.2 | 0.3 | 0.3 | 0.4 | 0.4 | 0.3 | 0.3 | 0.7 | 0.6 | 0.6 | 0.5 | 0.4 | 0.5 | 0.6 | 0.5 | 0.2 | 0.2 | 0.2 | 0.2 | 0.3 | 0.3 | 0.4 | 0.4 | 0.5 | 0.3 | 0.2 | 0.1 | 0.1 | 0.1 | 0.5 | 0.4 | 0.2 | 0.2 | 0.3 | 0.4 | 0.1 | 0.1 | 0.2 | 0.2 | 0.2 | 0.1 | 0.3 | 0.2 | 0.1 | 0.2 | 0.2 | 0.1 | 0.4 | 0.3 | 0.2 | 0.1 | 0.2 | 0.2 | 0.4 | 0.2 | 0.2 | 0.1 | 0.1 | 0.1 | 0.7 | 0.3 | 0.3 | 0.2 | 0.4 | 0.3 | 0.3 | 0.2 | 0.1 | 0.1 | 0.1 | 0.2 | 0.4 | 0.5 | 0.2 | 0.2 | 0.2 | 0.2 | 0.1 | 0.1 | 0.2 | 0.3 | 0.6 | 0.5 | 0.3 | 0.3 | 0.1 | 0.1 | 0.1 | 0.2 | 0.3 | 0.3 | 0.2 | 0.2 | 0.2 | 0.3 | 0.1 | 0.1 | 0.2 | 0.2 | 0.3 | 0.2 | 0.8 | 0.5 | 0.5 | 0.4 | 0.1 | 0.1 | 0.2 | 0.1 | 0.2 | 0.1 | 0.5 | 0.5 | 0.3 | 0.3 | 0.2 | 0.2 | 0.2 | 0.2 | 0.4 | 0.3 | 0.6 | 0.4 | 0.2 | 0.3 | 0.3 | 0.9 | 0.4 | 0.3 | 0.3 | 0.5 | 0.7 | 0.5 | 0.4 | 0.4 | 0.6 | 0.2 | 0.2 | 0.3 | 0.3 | 0.5 | 0.4 | 0.3 | 0.2 | 0.2 | 1 | 0.5 | 0.2 | 0.4 | 0.3 | 0.3 | 0.4 | 0.3 | 0.3 | 0.5 | 0.2 | 0.3 | 0.7 | 0.7 | 0.5 | 0.5 | 0.3 | 0.3 | 0.3 | 0.4 | 0.3 | 0.2 | 0.1 | 0.7 | 0.3 | 0.3 | 0.1 | 0.3 | 0.4 | 0.4 | 0.3 | 0.2 | 0.3 | 0.3 | 0.3 | 0.4 | 0.2 | 0.1 | 0.6 | 0.3 | 0.4 | 0.3 | 0.3 | 0.3 | 0.6 | 0.2 | 0.3 | 0.3 | 0.3 | 0.6 | 0.5 | 0.2 | 0.3 | 0.4 | 0.3 | 0.3 | 0.2 | 0.5 | 0.4 | 0.6 | 0.6 | 0.2 | 0.3 | 0.3 | 0.4 | 0.3 | 0.2 | 0.2 | 0.5 | 0.4
1.75 | 0.1 | 0.1 | 0.1 | 0.3 | 0.2 | 0.2 | 0.2 | 0.2 | 0.3 | 0.2 | 0.3 | 0.2 | 0.4 | 0.2 | 0.1 | 0.1 | 0.2 | 0.2 | 0.3 | 0.2 | 0.1 | 0.1 | 0.4 | 0.3 | 0.1 | 0.2 | 0.2 | 0.2 | 0.2 | 0.1 | 0.1 | 0.2 | 0.2 | 0.2 | 0.4 | 0.3 | 0.2 | 0.3 | 0.1 | 0.1 | 0.3 | 0.3 | 0.2 | 0.1 | 0.1 | 0.2 | 0.1 | 0.2 | 0.1 | 0.2 | 0.1 | 0.2 | 0.2 | 0.1 | 0.2 | 0.1 | 0.2 | 0.2 | 0 | 0.1 | 0.3 | 0.2 | 0.3 | 0.2 | 0.1 | 0.1 | 0.2 | 0.3 | 0.2 | 0.1 | 0.2 | 0.3 | 0.3 | 0.1 | 0.1 | 0.2 | 0.2 | 0.2 | 0 | 0.1 | 0.2 | 0.3 | 0.4 | 0.1 | 0.1 | 0.1 | 0.3 | 0.2 | 0.1 | 0.1 | 0.2 | 0.3 | 0.1 | 0.1 | 0.1 | 0.1 | 0.1 | 0.1 | 0.3 | 0.1 | 0.2 | 0.2 | 0.2 | 0.2 | 0.1 | 0.1 | 0.2 | 0.3 | 0.4 | 0.3 | 0.2 | 0.3 | 0.3 | 0.2 | 0.2 | 0.1 | 0.3 | 0.2 | 0.1 | 0.1 | 0.1 | 0.1 | 0.2 | 0.1 | 0.2 | 0.2 | 0.2 | 0.2 | 0.3 | 0.2 | 0.2 | 0.2 | 0.1 | 0.1 | 0.1 | 0.1 | 0.4 | 0.4 | 0.3 | 0.2 | 0.2 | 0.1 | 0.1 | 0.2 | 0.1 | 0.1 | 0.2 | 0.1 | 0.2 | 0.1 | 0.1 | 0 | 0.1 | 0.1 | 0.3 | 0.1 | 0.2 | 0.1 | 0.2 | 0.2 | 0.4 | 0.4 | 0.3 | 0.4 | 0.2 | 0.2 | 0.4 | 0.2 | 0.1 | 0.1 | 0.1 | 0.1 | 0.2 | 0.2 | 0.3 | 0.2 | 0.3 | 0.1 | 0.1 | 0.1 | 0.1 | 0.1 | 0.2 | 0.3 | 0.1 | 0.1 | 0.1 | 0.2 | 0.1 | 0.1 | 0.2 | 0.1 | 0.1 | 0.1 | 0.1 | 0.1 | 0.1 | 0.1 | 0.1 | 0.1 | 0.2 | 0.2 | 0.1 | 0.1 | 0.2 | 0.1 | 0.1 | 0.1 | 0.1 | 0.1 | 0.1 | 0.1 | 0.2 | 0.3 | 0.1 | 0.2 | 0.3 | 0.3 | 0.1 | 0.2 | 0.1 | 0.1 | 0.1 | 0.1 | 0.2 | 0.3 | 0.1 | 0.1 | 0.1 | 0.2 | 0.1 | 0.1 | 0.2 | 0.1 | 0.4 | 0.3 | 0.2 | 0.1 | 0.1 | 0.1 | 0.1 | 0.1 | 0.2 | 0.2 | 0.1 | 0.1 | 0.1 | 0.1 | 0.1 | 0.1 | 0.2 | 0.1 | 0.2 | 0.2 | 0.4 | 0.3 | 0.3 | 0.3 | 0.1 | 0.1 | 0.1 | 0.1 | 0.1 | 0.1 | 0.4 | 0.3 | 0.2 | 0.2 | 0.1 | 0.1 | 0.1 | 0.1 | 0.1 | 0.2 | 0.4 | 0.3 | 0.2 | 0.2 | 0.1 | 0.5 | 0.2 | 0.3 | 0.2 | 0.4 | 0.5 | 0.3 | 0.3 | 0.2 | 0.3 | 0.2 | 0.2 | 0.2 | 0.2 | 0.3 | 0.4 | 0.3 | 0.2 | 0.1 | 0.5 | 0.3 | 0.1 | 0.2 | 0.3 | 0.2 | 0.2 | 0.2 | 0.2 | 0.3 | 0.2 | 0.2 | 0.3 | 0.4 | 0.3 | 0.3 | 0.2 | 0.2 | 0.2 | 0.3 | 0.2 | 0.1 | 0.1 | 0.4 | 0.2 | 0.2 | 0.1 | 0.2 | 0.3 | 0.2 | 0.2 | 0.1 | 0.2 | 0.2 | 0.2 | 0.3 | 0.2 | 0.1 | 0.4 | 0.2 | 0.3 | 0.2 | 0.1 | 0.1 | 0.4 | 0.2 | 0.2 | 0.2 | 0.2 | 0.4 | 0.3 | 0.2 | 0.1 | 0.3 | 0.2 | 0.2 | 0.1 | 0.2 | 0.3 | 0.3 | 0.4 | 0.2 | 0.2 | 0.1 | 0.3 | 0.2 | 0.1 | 0.2 | 0.3 | 0.3
1.8125 | 0.1 | 0.1 | 0.1 | 0.2 | 0.1 | 0.1 | 0.1 | 0.1 | 0.3 | 0.1 | 0.2 | 0.1 | 0.2 | 0.1 | 0.1 | 0.1 | 0.1 | 0.1 | 0.2 | 0.1 | 0.1 | 0.1 | 0.2 | 0.1 | 0.1 | 0.1 | 0.1 | 0.1 | 0.1 | 0.1 | 0.1 | 0.1 | 0.1 | 0.1 | 0.2 | 0.2 | 0.2 | 0.2 | 0.1 | 0.1 | 0.1 | 0.2 | 0.2 | 0.1 | 0.1 | 0.1 | 0.1 | 0.1 | 0.1 | 0.1 | 0.2 | 0.1 | 0.1 | 0.1 | 0.1 | 0.1 | 0.1 | 0.1 | 0.1 | 0.1 | 0.2 | 0.1 | 0.1 | 0.2 | 0.1 | 0.1 | 0.2 | 0.1 | 0.1 | 0.1 | 0.1 | 0.2 | 0.1 | 0.1 | 0.1 | 0.2 | 0.1 | 0.1 | 0 | 0.1 | 0.1 | 0.2 | 0.2 | 0.1 | 0.1 | 0.1 | 0.2 | 0.1 | 0.1 | 0.1 | 0.1 | 0.2 | 0.1 | 0.1 | 0.1 | 0.1 | 0.1 | 0.1 | 0.2 | 0.1 | 0.1 | 0.1 | 0.2 | 0.1 | 0.1 | 0.1 | 0.2 | 0.1 | 0.3 | 0.2 | 0.1 | 0.2 | 0.1 | 0.2 | 0.2 | 0.1 | 0.2 | 0.2 | 0.1 | 0.1 | 0.1 | 0 | 0.1 | 0.1 | 0.1 | 0.1 | 0.2 | 0.1 | 0.2 | 0.1 | 0.1 | 0.1 | 0.1 | 0.1 | 0 | 0 | 0.2 | 0.2 | 0.2 | 0.1 | 0.1 | 0.1 | 0.1 | 0.1 | 0.1 | 0.1 | 0.1 | 0.1 | 0.1 | 0.1 | 0 | 0 | 0.1 | 0.1 | 0.1 | 0.1 | 0.2 | 0.1 | 0.2 | 0.1 | 0.3 | 0.3 | 0.2 | 0.2 | 0.2 | 0.2 | 0.3 | 0.1 | 0 | 0.1 | 0.1 | 0.1 | 0.2 | 0.2 | 0.2 | 0.1 | 0.2 | 0.1 | 0.1 | 0.1 | 0.1 | 0 | 0.2 | 0.2 | 0.1 | 0.1 | 0.1 | 0.1 | 0.1 | 0.1 | 0.1 | 0.1 | 0.2 | 0.1 | 0.1 | 0.1 | 0.1 | 0 | 0.1 | 0.1 | 0.1 | 0.1 | 0.1 | 0.1 | 0.1 | 0.1 | 0.1 | 0.1 | 0.1 | 0.1 | 0 | 0.1 | 0.2 | 0.2 | 0.1 | 0.1 | 0.1 | 0.1 | 0.1 | 0.1 | 0.1 | 0.1 | 0.1 | 0.1 | 0.2 | 0.2 | 0.2 | 0.1 | 0.1 | 0.1 | 0.1 | 0.1 | 0.1 | 0.1 | 0.3 | 0.1 | 0.1 | 0.2 | 0.1 | 0.1 | 0.1 | 0.1 | 0.2 | 0.1 | 0.1 | 0.1 | 0.1 | 0.1 | 0 | 0 | 0.1 | 0.1 | 0.1 | 0.1 | 0.3 | 0.1 | 0.2 | 0.2 | 0 | 0.1 | 0.1 | 0.1 | 0.2 | 0.1 | 0.2 | 0.1 | 0.2 | 0.2 | 0.1 | 0.1 | 0.1 | 0.1 | 0.1 | 0.1 | 0.2 | 0.1 | 0.2 | 0.2 | 0.1 | 0.4 | 0.2 | 0.1 | 0.1 | 0.3 | 0.3 | 0.2 | 0.2 | 0.2 | 0.3 | 0.1 | 0.1 | 0.2 | 0.1 | 0.2 | 0.3 | 0.2 | 0.1 | 0.1 | 0.3 | 0.2 | 0.1 | 0.2 | 0.2 | 0.2 | 0.1 | 0.1 | 0.2 | 0.2 | 0.1 | 0.1 | 0.4 | 0.3 | 0.2 | 0.2 | 0.1 | 0.2 | 0.1 | 0.2 | 0.2 | 0.2 | 0.1 | 0.3 | 0.1 | 0.2 | 0 | 0.1 | 0.1 | 0.2 | 0.1 | 0.1 | 0.1 | 0.1 | 0.2 | 0.2 | 0.1 | 0.1 | 0.3 | 0.1 | 0.3 | 0.2 | 0.1 | 0.1 | 0.2 | 0.1 | 0.2 | 0.1 | 0.2 | 0.3 | 0.2 | 0.1 | 0.2 | 0.3 | 0.1 | 0.1 | 0.1 | 0.2 | 0.2 | 0.3 | 0.3 | 0.1 | 0.1 | 0.2 | 0.2 | 0.2 | 0.1 | 0.2 | 0.3 | 0.2
1.875 | 0 | 0.1 | 0.1 | 0.1 | 0.1 | 0.1 | 0.1 | 0.1 | 0.1 | 0.1 | 0.1 | 0 | 0.2 | 0.1 | 0.1 | 0.1 | 0.1 | 0.1 | 0.1 | 0.1 | 0.1 | 0.1 | 0.2 | 0.1 | 0.1 | 0.1 | 0.1 | 0.1 | 0.1 | 0 | 0 | 0.1 | 0.1 | 0.1 | 0.2 | 0.1 | 0.1 | 0.1 | 0.1 | 0.1 | 0.1 | 0.1 | 0.1 | 0.1 | 0 | 0.1 | 0.1 | 0.1 | 0.1 | 0.1 | 0.1 | 0.1 | 0 | 0.1 | 0.1 | 0.1 | 0.1 | 0.1 | 0.1 | 0.1 | 0.2 | 0.1 | 0.1 | 0.1 | 0.1 | 0.1 | 0.1 | 0.1 | 0.1 | 0.1 | 0.1 | 0.1 | 0.1 | 0.1 | 0.1 | 0.1 | 0.1 | 0.1 | 0 | 0.1 | 0.1 | 0.1 | 0.1 | 0.1 | 0.1 | 0.1 | 0.1 | 0.1 | 0.1 | 0.1 | 0.1 | 0.1 | 0.1 | 0.1 | 0 | 0.1 | 0.1 | 0.1 | 0.1 | 0.1 | 0.1 | 0.1 | 0.1 | 0.1 | 0.1 | 0.1 | 0.1 | 0.1 | 0.2 | 0.1 | 0.1 | 0.1 | 0.1 | 0.1 | 0.1 | 0.1 | 0.1 | 0.1 | 0.1 | 0.1 | 0.1 | 0.1 | 0.1 | 0.1 | 0.1 | 0.1 | 0.1 | 0.1 | 0.1 | 0.1 | 0.1 | 0.1 | 0.1 | 0 | 0.1 | 0.1 | 0.1 | 0.1 | 0.1 | 0.1 | 0.1 | 0 | 0.1 | 0.1 | 0.1 | 0.1 | 0.1 | 0.1 | 0.1 | 0.1 | 0.1 | 0.1 | 0.1 | 0.1 | 0.1 | 0.1 | 0.1 | 0.1 | 0.1 | 0.1 | 0.1 | 0.2 | 0.2 | 0.1 | 0.1 | 0.2 | 0.1 | 0.1 | 0.1 | 0.1 | 0.1 | 0.1 | 0.1 | 0.1 | 0.1 | 0.1 | 0.1 | 0.1 | 0.1 | 0.1 | 0 | 0 | 0.1 | 0.2 | 0.1 | 0.1 | 0.2 | 0.1 | 0 | 0.1 | 0.1 | 0.1 | 0.1 | 0.1 | 0 | 0.1 | 0.1 | 0.1 | 0.1 | 0.1 | 0.1 | 0.1 | 0.1 | 0.1 | 0.1 | 0.1 | 0 | 0 | 0 | 0.1 | 0.1 | 0.1 | 0.1 | 0.1 | 0.1 | 0.1 | 0.1 | 0.1 | 0.1 | 0.1 | 0.1 | 0.1 | 0.1 | 0.1 | 0.1 | 0.1 | 0.1 | 0.1 | 0.1 | 0.1 | 0 | 0.1 | 0 | 0.1 | 0.1 | 0.1 | 0.1 | 0.1 | 0 | 0.1 | 0.1 | 0.1 | 0 | 0.1 | 0.1 | 0.1 | 0.1 | 0.1 | 0.1 | 0.1 | 0.1 | 0.1 | 0.1 | 0.1 | 0.1 | 0.2 | 0.1 | 0.1 | 0.1 | 0 | 0.1 | 0.1 | 0.1 | 0.1 | 0.1 | 0.1 | 0.1 | 0.1 | 0 | 0.1 | 0.2 | 0.1 | 0.1 | 0.1 | 0.2 | 0.1 | 0.2 | 0.1 | 0.1 | 0.2 | 0.2 | 0.2 | 0.1 | 0.2 | 0.3 | 0.2 | 0.1 | 0.1 | 0.2 | 0.2 | 0.2 | 0.2 | 0.2 | 0.1 | 0.1 | 0.1 | 0.1 | 0.1 | 0.1 | 0.2 | 0.1 | 0.1 | 0.1 | 0.2 | 0.1 | 0.1 | 0.1 | 0.2 | 0.1 | 0.2 | 0.1 | 0.2 | 0.1 | 0.1 | 0.1 | 0.1 | 0.2 | 0.1 | 0.1 | 0.1 | 0.1 | 0.2 | 0.1 | 0.1 | 0 | 0.1 | 0.2 | 0.1 | 0.1 | 0 | 0.1 | 0.1 | 0.1 | 0.1 | 0.1 | 0.1 | 0.2 | 0.2 | 0.2 | 0.2 | 0.1 | 0.1 | 0.2 | 0.1 | 0.1 | 0.1 | 0.1 | 0.2 | 0.2 | 0.1 | 0.1 | 0.2 | 0.1 | 0.1 | 0.1 | 0.1 | 0.1 | 0.2 | 0.2 | 0.1 | 0.1 | 0.2 | 0.1 | 0.2 | 0.1 | 0.1 | 0.2 | 0.2
1.9375 | 0.1 | 0.1 | 0.1 | 0.1 | 0.1 | 0.1 | 0.1 | 0.2 | 0.1 | 0.1 | 0.1 | 0.1 | 0.1 | 0.1 | 0.1 | 0.1 | 0.1 | 0.1 | 0.1 | 0.1 | 0 | 0 | 0.1 | 0.1 | 0.1 | 0 | 0.1 | 0.1 | 0.1 | 0.1 | 0.1 | 0.1 | 0.1 | 0 | 0.1 | 0.1 | 0.1 | 0.1 | 0.1 | 0.1 | 0.1 | 0.1 | 0 | 0.1 | 0 | 0.1 | 0.1 | 0.1 | 0.1 | 0.1 | 0.1 | 0.1 | 0.1 | 0.1 | 0.1 | 0.1 | 0.1 | 0.1 | 0.1 | 0 | 0.1 | 0.1 | 0.1 | 0.1 | 0.1 | 0 | 0.1 | 0.1 | 0.1 | 0 | 0.1 | 0.1 | 0.1 | 0.1 | 0.1 | 0.1 | 0.1 | 0.1 | 0 | 0.1 | 0.1 | 0.1 | 0.1 | 0 | 0.1 | 0.1 | 0.1 | 0.1 | 0.1 | 0.1 | 0.1 | 0.1 | 0.1 | 0.1 | 0.1 | 0.1 | 0.1 | 0.1 | 0.1 | 0.1 | 0.1 | 0.1 | 0.1 | 0.1 | 0.1 | 0.1 | 0 | 0.1 | 0.1 | 0.1 | 0.1 | 0 | 0.1 | 0.1 | 0 | 0.1 | 0.1 | 0.1 | 0.1 | 0 | 0 | 0.1 | 0.1 | 0.1 | 0.1 | 0 | 0.1 | 0.1 | 0.1 | 0.1 | 0.1 | 0.1 | 0 | 0.1 | 0 | 0 | 0.1 | 0.1 | 0.1 | 0.1 | 0.1 | 0.1 | 0.1 | 0.1 | 0.1 | 0.1 | 0 | 0.1 | 0 | 0.1 | 0 | 0.1 | 0 | 0.1 | 0.1 | 0.1 | 0 | 0.1 | 0.1 | 0.1 | 0.1 | 0.1 | 0.1 | 0.1 | 0.1 | 0.1 | 0.1 | 0.1 | 0.1 | 0 | 0 | 0 | 0 | 0.1 | 0.1 | 0.1 | 0.1 | 0.1 | 0.1 | 0 | 0.1 | 0.1 | 0.1 | 0.1 | 0.1 | 0 | 0.1 | 0.1 | 0.1 | 0 | 0.1 | 0.1 | 0.1 | 0.1 | 0.1 | 0.1 | 0 | 0 | 0 | 0 | 0.1 | 0.1 | 0.1 | 0.1 | 0 | 0 | 0.1 | 0.1 | 0.1 | 0.1 | 0.1 | 0 | 0.1 | 0.1 | 0 | 0 | 0.1 | 0.1 | 0.1 | 0.1 | 0.1 | 0 | 0.1 | 0.1 | 0.1 | 0.1 | 0.1 | 0.1 | 0.1 | 0.1 | 0.1 | 0 | 0 | 0.1 | 0.1 | 0.1 | 0.1 | 0.1 | 0.1 | 0.1 | 0.1 | 0.1 | 0.1 | 0.1 | 0 | 0.1 | 0.1 | 0.1 | 0.1 | 0 | 0.1 | 0.1 | 0.1 | 0 | 0.1 | 0.1 | 0.1 | 0.1 | 0 | 0 | 0 | 0.1 | 0.1 | 0.1 | 0.1 | 0.1 | 0.1 | 0 | 0.1 | 0.1 | 0.1 | 0.1 | 0.1 | 0.1 | 0.1 | 0.1 | 0.1 | 0.1 | 0.1 | 0.2 | 0.1 | 0.2 | 0.1 | 0.1 | 0.2 | 0.1 | 0.1 | 0.1 | 0.1 | 0.1 | 0.1 | 0.1 | 0.1 | 0.2 | 0.2 | 0.1 | 0.1 | 0 | 0.1 | 0.1 | 0.1 | 0.2 | 0.1 | 0.1 | 0.1 | 0.1 | 0.1 | 0.1 | 0.1 | 0.1 | 0.1 | 0.2 | 0.1 | 0.1 | 0.1 | 0.1 | 0.1 | 0.1 | 0.1 | 0.1 | 0.1 | 0.2 | 0.1 | 0.1 | 0 | 0.1 | 0.1 | 0.2 | 0.1 | 0.1 | 0.1 | 0.1 | 0.1 | 0.1 | 0.1 | 0.1 | 0.1 | 0.1 | 0.2 | 0.1 | 0.1 | 0.1 | 0.2 | 0.1 | 0.2 | 0.1 | 0.1 | 0.2 | 0.1 | 0.1 | 0.1 | 0.2 | 0.1 | 0 | 0.1 | 0.1 | 0.1 | 0.1 | 0.1 | 0.1 | 0.1 | 0.1 | 0.1 | 0.1 | 0.1 | 0.1 | 0.2 | 0.2
2 | 0.1 | 0.1 | 0.1 | 0.1 | 0 | 0.1 | 0.1 | 0.1 | 0.1 | 0.1 | 0.1 | 0.1 | 0.1 | 0.1 | 0 | 0.1 | 0.1 | 0.1 | 0.1 | 0.1 | 0.1 | 0.1 | 0 | 0 | 0.1 | 0 | 0.1 | 0 | 0.1 | 0.1 | 0.1 | 0.1 | 0.1 | 0 | 0.1 | 0.1 | 0.1 | 0.1 | 0.1 | 0.1 | 0.1 | 0.1 | 0.1 | 0 | 0 | 0 | 0 | 0.1 | 0 | 0.1 | 0.1 | 0.1 | 0.1 | 0.1 | 0.1 | 0.1 | 0.1 | 0 | 0 | 0 | 0.1 | 0.1 | 0.1 | 0.1 | 0 | 0.1 | 0 | 0 | 0.1 | 0 | 0.1 | 0.1 | 0.1 | 0 | 0.1 | 0.1 | 0.1 | 0.1 | 0.1 | 0.1 | 0 | 0.1 | 0.1 | 0.1 | 0.1 | 0.1 | 0.1 | 0.1 | 0.1 | 0.1 | 0.1 | 0.1 | 0.1 | 0 | 0.1 | 0.1 | 0 | 0.1 | 0.1 | 0.1 | 0.1 | 0.1 | 0.1 | 0.1 | 0.1 | 0.1 | 0.1 | 0.1 | 0.1 | 0.1 | 0.1 | 0 | 0.1 | 0 | 0.1 | 0.1 | 0.1 | 0.1 | 0 | 0 | 0.1 | 0 | 0 | 0 | 0.1 | 0 | 0.1 | 0 | 0.1 | 0.1 | 0.1 | 0 | 0.1 | 0 | 0.1 | 0 | 0.1 | 0.1 | 0.1 | 0 | 0 | 0.1 | 0.1 | 0.1 | 0 | 0 | 0 | 0 | 0 | 0.1 | 0.1 | 0 | 0.1 | 0.1 | 0.1 | 0.1 | 0.1 | 0.1 | 0 | 0.1 | 0.1 | 0.1 | 0.1 | 0.1 | 0.1 | 0.1 | 0.1 | 0 | 0.1 | 0 | 0.1 | 0 | 0.1 | 0 | 0.1 | 0 | 0 | 0.1 | 0 | 0.1 | 0 | 0 | 0.1 | 0.1 | 0 | 0 | 0 | 0.1 | 0 | 0 | 0 | 0.1 | 0.1 | 0.1 | 0.1 | 0.1 | 0 | 0.1 | 0.1 | 0.1 | 0.1 | 0 | 0.1 | 0.1 | 0.1 | 0.1 | 0 | 0 | 0.1 | 0.1 | 0 | 0 | 0 | 0.1 | 0.1 | 0.1 | 0 | 0 | 0.1 | 0.1 | 0.1 | 0 | 0 | 0 | 0 | 0.1 | 0.1 | 0.1 | 0.1 | 0.1 | 0.1 | 0 | 0 | 0.1 | 0 | 0.1 | 0.1 | 0.1 | 0.1 | 0 | 0.1 | 0 | 0.1 | 0.1 | 0.1 | 0.1 | 0.1 | 0.1 | 0.1 | 0 | 0 | 0.1 | 0 | 0.1 | 0.1 | 0.1 | 0.1 | 0.1 | 0 | 0.1 | 0.1 | 0 | 0.1 | 0.1 | 0 | 0.1 | 0.1 | 0.1 | 0.1 | 0 | 0 | 0 | 0 | 0.1 | 0.1 | 0.1 | 0.1 | 0.1 | 0.1 | 0.1 | 0.1 | 0.1 | 0.1 | 0.1 | 0.1 | 0.1 | 0.1 | 0.2 | 0.1 | 0.1 | 0.1 | 0.1 | 0.1 | 0.2 | 0.1 | 0 | 0.1 | 0.1 | 0.2 | 0.1 | 0.1 | 0.1 | 0.1 | 0.1 | 0.1 | 0.1 | 0.1 | 0.1 | 0 | 0.1 | 0.1 | 0.1 | 0.1 | 0.1 | 0.1 | 0.1 | 0.1 | 0.1 | 0.1 | 0.1 | 0.1 | 0.1 | 0.1 | 0.1 | 0.1 | 0.1 | 0.1 | 0.1 | 0.1 | 0.1 | 0.1 | 0 | 0 | 0.1 | 0.1 | 0 | 0.1 | 0.1 | 0.1 | 0.1 | 0.1 | 0.1 | 0.1 | 0.1 | 0.1 | 0.1 | 0.1 | 0.1 | 0.2 | 0.1 | 0.1 | 0.1 | 0.1 | 0.1 | 0 | 0.1 | 0.1 | 0.1 | 0.1 | 0.1 | 0.1 | 0.1 | 0.1 | 0.1 | 0.1 | 0.1 | 0.1 | 0.1
2.0625 | 0.1 | 0.1 | 0 | 0.1 | 0.1 | 0.1 | 0.1 | 0.1 | 0.1 | 0 | 0 | 0.1 | 0.1 | 0.1 | 0.1 | 0.1 | 0.1 | 0.1 | 0 | 0 | 0 | 0 | 0.1 | 0.1 | 0.1 | 0 | 0.1 | 0 | 0.1 | 0 | 0.1 | 0.1 | 0 | 0 | 0.1 | 0 | 0.1 | 0 | 0.1 | 0 | 0.1 | 0.1 | 0 | 0 | 0 | 0 | 0.1 | 0 | 0 | 0.1 | 0.1 | 0.1 | 0 | 0 | 0.1 | 0.1 | 0.1 | 0 | 0.1 | 0.1 | 0.1 | 0 | 0.1 | 0.1 | 0.1 | 0 | 0 | 0.1 | 0 | 0 | 0.1 | 0.1 | 0 | 0 | 0.1 | 0.1 | 0.1 | 0.1 | 0.1 | 0 | 0.1 | 0.1 | 0.1 | 0 | 0 | 0 | 0 | 0.1 | 0.1 | 0 | 0.1 | 0.1 | 0.1 | 0 | 0.1 | 0 | 0 | 0.1 | 0.1 | 0.1 | 0.1 | 0 | 0.1 | 0.1 | 0.1 | 0 | 0.1 | 0.1 | 0 | 0.1 | 0 | 0.1 | 0 | 0 | 0 | 0.1 | 0.1 | 0 | 0.1 | 0 | 0.1 | 0 | 0 | 0 | 0.1 | 0 | 0.1 | 0 | 0 | 0.1 | 0 | 0.1 | 0 | 0 | 0 | 0 | 0.1 | 0.1 | 0.1 | 0.1 | 0 | 0 | 0 | 0 | 0.1 | 0.1 | 0.1 | 0 | 0.1 | 0.1 | 0.1 | 0 | 0 | 0 | 0 | 0.1 | 0 | 0.1 | 0 | 0.1 | 0 | 0.1 | 0.1 | 0.1 | 0.1 | 0.1 | 0.1 | 0 | 0 | 0 | 0.1 | 0.1 | 0 | 0 | 0.1 | 0 | 0 | 0.1 | 0 | 0 | 0.1 | 0 | 0.1 | 0.1 | 0 | 0 | 0.1 | 0.1 | 0 | 0 | 0.1 | 0 | 0.1 | 0 | 0 | 0 | 0 | 0 | 0.1 | 0 | 0 | 0 | 0 | 0.1 | 0.1 | 0 | 0.1 | 0 | 0 | 0 | 0 | 0 | 0 | 0.1 | 0.1 | 0.1 | 0.1 | 0.1 | 0 | 0 | 0 | 0 | 0 | 0.1 | 0.1 | 0.1 | 0 | 0 | 0.1 | 0 | 0 | 0.1 | 0.1 | 0 | 0.1 | 0 | 0 | 0 | 0 | 0.1 | 0 | 0 | 0.1 | 0 | 0.1 | 0 | 0 | 0 | 0 | 0 | 0 | 0 | 0 | 0 | 0 | 0.1 | 0.1 | 0 | 0 | 0.1 | 0 | 0 | 0.1 | 0.1 | 0.1 | 0 | 0.1 | 0.1 | 0.1 | 0 | 0.1 | 0.1 | 0.1 | 0.1 | 0.1 | 0.1 | 0.1 | 0.1 | 0.1 | 0.1 | 0.1 | 0.1 | 0.1 | 0.2 | 0.1 | 0 | 0.1 | 0.1 | 0.1 | 0.1 | 0.1 | 0.1 | 0 | 0.1 | 0.1 | 0 | 0 | 0 | 0.1 | 0.1 | 0.1 | 0.1 | 0.1 | 0.1 | 0.1 | 0 | 0.1 | 0.1 | 0.1 | 0.1 | 0.1 | 0.1 | 0.1 | 0.1 | 0 | 0.1 | 0.1 | 0.1 | 0.1 | 0.1 | 0 | 0.1 | 0.1 | 0.1 | 0 | 0.1 | 0.1 | 0.1 | 0 | 0.1 | 0.1 | 0.1 | 0.1 | 0.1 | 0.1 | 0 | 0.1 | 0.1 | 0.1 | 0.1 | 0.1 | 0.1 | 0.1 | 0 | 0.1 | 0.1 | 0.1 | 0.1 | 0.1 | 0.1 | 0.1 | 0.1 | 0.1 | 0.1 | 0.1 | 0.1 | 0.1 | 0.1 | 0.1 | 0.1 | 0.1 | 0.1 | 0 | 0.1 | 0.1 | 0.1 | 0.1 | 0.1
2.125 | 0.1 | 0 | 0.1 | 0.1 | 0.1 | 0.1 | 0.1 | 0.1 | 0 | 0 | 0 | 0.1 | 0 | 0.1 | 0.1 | 0.1 | 0 | 0.1 | 0.1 | 0.1 | 0 | 0.1 | 0.1 | 0 | 0.1 | 0.1 | 0 | 0 | 0 | 0 | 0.1 | 0 | 0 | 0 | 0.1 | 0.1 | 0 | 0.1 | 0 | 0.1 | 0 | 0.1 | 0 | 0.1 | 0.1 | 0 | 0.1 | 0.1 | 0 | 0 | 0.1 | 0 | 0.1 | 0 | 0.1 | 0.1 | 0 | 0 | 0 | 0.1 | 0 | 0 | 0.1 | 0 | 0 | 0.1 | 0 | 0 | 0.1 | 0 | 0 | 0.1 | 0 | 0.1 | 0.1 | 0.1 | 0 | 0.1 | 0.1 | 0 | 0.1 | 0 | 0.1 | 0 | 0 | 0 | 0 | 0.1 | 0.1 | 0 | 0.1 | 0.1 | 0.1 | 0.1 | 0 | 0 | 0.1 | 0 | 0 | 0 | 0.1 | 0.1 | 0.1 | 0 | 0 | 0.1 | 0.1 | 0.1 | 0.1 | 0 | 0 | 0 | 0.1 | 0.1 | 0 | 0 | 0.1 | 0 | 0 | 0 | 0.1 | 0 | 0 | 0.1 | 0 | 0 | 0 | 0.1 | 0.1 | 0 | 0 | 0.1 | 0 | 0 | 0.1 | 0 | 0.1 | 0.1 | 0.1 | 0 | 0 | 0 | 0 | 0 | 0.1 | 0 | 0 | 0 | 0.1 | 0.1 | 0.1 | 0.1 | 0.1 | 0 | 0.1 | 0 | 0 | 0 | 0 | 0.1 | 0.1 | 0 | 0 | 0.1 | 0 | 0 | 0.1 | 0 | 0 | 0 | 0.1 | 0.1 | 0 | 0.1 | 0.1 | 0.1 | 0 | 0 | 0 | 0 | 0 | 0 | 0 | 0 | 0 | 0.1 | 0 | 0.1 | 0 | 0 | 0 | 0 | 0.1 | 0 | 0 | 0 | 0 | 0.1 | 0.1 | 0.1 | 0 | 0 | 0.1 | 0.1 | 0.1 | 0.1 | 0.1 | 0 | 0.1 | 0 | 0 | 0 | 0 | 0 | 0.1 | 0 | 0 | 0.1 | 0 | 0 | 0.1 | 0.1 | 0.1 | 0 | 0 | 0 | 0 | 0 | 0.1 | 0.1 | 0.1 | 0.1 | 0.1 | 0 | 0.1 | 0.1 | 0 | 0 | 0 | 0.1 | 0.1 | 0 | 0.1 | 0.1 | 0.1 | 0.1 | 0.1 | 0 | 0 | 0 | 0 | 0 | 0 | 0.1 | 0 | 0 | 0 | 0 | 0.1 | 0 | 0.1 | 0.1 | 0.1 | 0.1 | 0.1 | 0.1 | 0.1 | 0 | 0 | 0.1 | 0.1 | 0 | 0 | 0.1 | 0 | 0 | 0.1 | 0.1 | 0.1 | 0.1 | 0.1 | 0.1 | 0.1 | 0.1 | 0.1 | 0.1 | 0.1 | 0.1 | 0.1 | 0.1 | 0.1 | 0.1 | 0.1 | 0.1 | 0.1 | 0.1 | 0.1 | 0.1 | 0.1 | 0.1 | 0.1 | 0.1 | 0.1 | 0.1 | 0.1 | 0 | 0.1 | 0.1 | 0.1 | 0.1 | 0.1 | 0.1 | 0.1 | 0.1 | 0.1 | 0.1 | 0.1 | 0.1 | 0.1 | 0 | 0.1 | 0.1 | 0.1 | 0.1 | 0 | 0 | 0.1 | 0.1 | 0.1 | 0.1 | 0 | 0.1 | 0 | 0.1 | 0.1 | 0 | 0.1 | 0.1 | 0.1 | 0.1 | 0.1 | 0.1 | 0.1 | 0.1 | 0.1 | 0.1 | 0.1 | 0.1 | 0.2 | 0.1 | 0 | 0.1 | 0 | 0 | 0 | 0.1 | 0.1 | 0.1 | 0.1 | 0 | 0.1 | 0.1 | 0.1 | 0.1 | 0.1 | 0.1 | 0.1 | 0.1
2.1875 | 0.1 | 0.1 | 0.1 | 0 | 0.1 | 0 | 0.1 | 0.1 | 0.1 | 0 | 0.1 | 0.1 | 0 | 0.1 | 0.1 | 0 | 0.1 | 0 | 0.1 | 0 | 0 | 0 | 0 | 0 | 0.1 | 0 | 0.1 | 0.1 | 0 | 0 | 0 | 0 | 0.1 | 0 | 0.1 | 0 | 0 | 0.1 | 0 | 0 | 0 | 0 | 0.1 | 0.1 | 0 | 0.1 | 0.1 | 0 | 0 | 0 | 0.1 | 0.1 | 0 | 0 | 0 | 0 | 0.1 | 0 | 0 | 0 | 0 | 0 | 0 | 0.1 | 0 | 0 | 0.1 | 0 | 0.1 | 0 | 0 | 0.1 | 0 | 0 | 0.1 | 0.1 | 0.1 | 0 | 0 | 0 | 0 | 0 | 0 | 0 | 0 | 0.1 | 0.1 | 0.1 | 0.1 | 0 | 0.1 | 0.1 | 0 | 0.1 | 0 | 0.1 | 0.1 | 0 | 0.1 | 0 | 0 | 0.1 | 0 | 0 | 0.1 | 0 | 0.1 | 0.1 | 0.1 | 0.1 | 0.1 | 0 | 0.1 | 0 | 0 | 0 | 0 | 0 | 0 | 0 | 0 | 0 | 0.1 | 0.1 | 0 | 0 | 0 | 0 | 0 | 0 | 0.1 | 0 | 0 | 0 | 0 | 0 | 0.1 | 0.1 | 0.1 | 0 | 0 | 0.1 | 0.1 | 0 | 0.1 | 0.1 | 0 | 0 | 0 | 0.1 | 0 | 0 | 0 | 0 | 0 | 0 | 0 | 0 | 0.1 | 0 | 0 | 0 | 0 | 0.1 | 0.1 | 0 | 0.1 | 0 | 0.1 | 0 | 0 | 0 | 0 | 0.1 | 0 | 0 | 0 | 0 | 0 | 0 | 0 | 0 | 0 | 0 | 0.1 | 0 | 0 | 0.1 | 0.1 | 0 | 0 | 0.1 | 0 | 0 | 0 | 0 | 0.1 | 0 | 0.1 | 0 | 0.1 | 0 | 0 | 0 | 0.1 | 0 | 0 | 0 | 0 | 0 | 0 | 0 | 0 | 0 | 0 | 0 | 0.1 | 0.1 | 0.1 | 0.1 | 0 | 0 | 0 | 0 | 0 | 0 | 0.1 | 0 | 0 | 0.1 | 0.1 | 0 | 0 | 0.1 | 0.1 | 0 | 0 | 0.1 | 0 | 0.1 | 0.1 | 0 | 0 | 0 | 0.1 | 0 | 0 | 0 | 0 | 0 | 0 | 0 | 0.1 | 0 | 0 | 0 | 0 | 0.1 | 0 | 0 | 0 | 0.1 | 0.1 | 0 | 0 | 0.1 | 0 | 0 | 0 | 0 | 0 | 0 | 0 | 0 | 0.1 | 0.1 | 0.1 | 0.1 | 0.1 | 0.1 | 0.1 | 0.1 | 0.1 | 0.1 | 0.1 | 0.1 | 0 | 0.1 | 0.1 | 0.1 | 0 | 0.1 | 0 | 0 | 0.1 | 0.1 | 0 | 0 | 0.2 | 0.1 | 0 | 0 | 0.1 | 0.1 | 0.1 | 0.1 | 0 | 0.1 | 0 | 0.1 | 0.1 | 0.1 | 0.1 | 0 | 0.1 | 0.1 | 0 | 0 | 0 | 0 | 0.1 | 0.1 | 0.1 | 0.1 | 0 | 0 | 0.1 | 0.1 | 0 | 0 | 0 | 0 | 0.1 | 0.1 | 0.1 | 0 | 0.1 | 0.1 | 0.1 | 0.1 | 0.1 | 0 | 0.1 | 0.1 | 0.1 | 0.1 | 0.1 | 0.1 | 0.1 | 0 | 0.1 | 0.1 | 0.1 | 0.1 | 0 | 0.1 | 0 | 0.1 | 0.1 | 0 | 0.1 | 0 | 0.1 | 0 | 0 | 0 | 0.1 | 0
2.25 | 0.1 | 0 | 0 | 0 | 0.1 | 0.1 | 0.1 | 0 | 0.1 | 0.1 | 0 | 0.1 | 0 | 0 | 0 | 0.1 | 0 | 0 | 0 | 0 | 0 | 0 | 0 | 0 | 0.1 | 0 | 0 | 0 | 0.1 | 0 | 0 | 0 | 0.1 | 0 | 0 | 0 | 0 | 0.1 | 0 | 0 | 0 | 0 | 0.1 | 0.1 | 0 | 0 | 0 | 0.1 | 0 | 0.1 | 0 | 0.1 | 0.1 | 0 | 0 | 0 | 0 | 0 | 0 | 0 | 0.1 | 0.1 | 0.1 | 0 | 0 | 0 | 0 | 0.1 | 0.1 | 0 | 0 | 0 | 0 | 0 | 0 | 0.1 | 0 | 0 | 0 | 0.1 | 0 | 0 | 0 | 0.1 | 0.1 | 0.1 | 0 | 0 | 0 | 0 | 0 | 0 | 0 | 0.1 | 0.1 | 0 | 0.1 | 0 | 0 | 0 | 0.1 | 0 | 0.1 | 0.1 | 0 | 0 | 0.1 | 0.1 | 0.1 | 0 | 0 | 0 | 0 | 0 | 0.1 | 0 | 0.1 | 0 | 0 | 0 | 0 | 0 | 0 | 0 | 0.1 | 0 | 0.1 | 0 | 0.1 | 0 | 0 | 0 | 0 | 0 | 0 | 0 | 0.1 | 0.1 | 0 | 0 | 0.1 | 0 | 0.1 | 0 | 0.1 | 0 | 0 | 0.1 | 0 | 0.1 | 0 | 0 | 0 | 0 | 0.1 | 0 | 0 | 0.1 | 0 | 0 | 0 | 0 | 0 | 0.1 | 0 | 0 | 0 | 0.1 | 0 | 0 | 0 | 0 | 0.1 | 0 | 0.1 | 0 | 0 | 0 | 0.1 | 0 | 0 | 0 | 0 | 0.1 | 0 | 0 | 0.1 | 0 | 0 | 0 | 0 | 0 | 0.1 | 0.1 | 0.1 | 0 | 0 | 0 | 0.1 | 0 | 0 | 0 | 0 | 0.1 | 0.1 | 0 | 0 | 0 | 0 | 0 | 0 | 0 | 0 | 0 | 0.1 | 0.1 | 0 | 0 | 0 | 0 | 0 | 0 | 0 | 0 | 0 | 0 | 0 | 0 | 0 | 0 | 0.1 | 0 | 0 | 0 | 0.1 | 0 | 0 | 0 | 0.1 | 0 | 0 | 0 | 0.1 | 0.1 | 0 | 0 | 0 | 0 | 0 | 0 | 0 | 0 | 0.1 | 0 | 0 | 0 | 0 | 0 | 0.1 | 0 | 0 | 0 | 0.1 | 0 | 0.1 | 0.1 | 0 | 0 | 0 | 0 | 0 | 0 | 0.1 | 0.1 | 0 | 0 | 0 | 0 | 0.1 | 0 | 0.1 | 0.1 | 0.1 | 0.1 | 0.1 | 0.1 | 0 | 0.1 | 0.1 | 0.1 | 0.1 | 0.1 | 0 | 0 | 0.1 | 0.1 | 0 | 0.1 | 0.1 | 0.1 | 0.1 | 0 | 0.1 | 0 | 0 | 0.1 | 0.1 | 0.1 | 0.1 | 0.1 | 0.1 | 0.1 | 0.1 | 0 | 0 | 0.1 | 0.1 | 0.1 | 0 | 0.1 | 0 | 0.1 | 0.1 | 0.1 | 0 | 0 | 0 | 0.1 | 0 | 0 | 0 | 0.1 | 0 | 0.1 | 0 | 0 | 0.1 | 0.1 | 0.1 | 0 | 0 | 0.1 | 0.1 | 0.1 | 0.1 | 0 | 0 | 0.1 | 0.1 | 0 | 0 | 0 | 0 | 0 | 0 | 0.1 | 0.1 | 0.1 | 0.1 | 0 | 0.1 | 0.1 | 0.1 | 0.1 | 0 | 0 | 0.1 | 0
2.3125 | 0.1 | 0.1 | 0.1 | 0.1 | 0.1 | 0 | 0 | 0.1 | 0 | 0 | 0.1 | 0 | 0.1 | 0 | 0 | 0 | 0 | 0.1 | 0 | 0 | 0 | 0 | 0 | 0 | 0 | 0 | 0 | 0 | 0 | 0 | 0 | 0 | 0.1 | 0 | 0.1 | 0 | 0 | 0 | 0 | 0 | 0.1 | 0 | 0 | 0 | 0 | 0.1 | 0.1 | 0 | 0 | 0 | 0.1 | 0 | 0 | 0 | 0 | 0 | 0 | 0 | 0 | 0 | 0.1 | 0.1 | 0 | 0.1 | 0 | 0 | 0 | 0.1 | 0 | 0 | 0 | 0 | 0 | 0 | 0 | 0.1 | 0 | 0 | 0 | 0 | 0 | 0 | 0 | 0 | 0 | 0.1 | 0 | 0 | 0 | 0 | 0 | 0 | 0 | 0 | 0 | 0 | 0 | 0 | 0.1 | 0 | 0 | 0 | 0.1 | 0.1 | 0 | 0 | 0.1 | 0 | 0.1 | 0.1 | 0 | 0 | 0 | 0 | 0.1 | 0 | 0.1 | 0 | 0.1 | 0.1 | 0 | 0 | 0 | 0 | 0 | 0 | 0.1 | 0 | 0 | 0 | 0 | 0 | 0 | 0 | 0 | 0 | 0.1 | 0 | 0 | 0 | 0 | 0 | 0 | 0 | 0 | 0 | 0 | 0 | 0 | 0.1 | 0 | 0 | 0 | 0 | 0 | 0 | 0 | 0 | 0 | 0 | 0.1 | 0 | 0 | 0.1 | 0 | 0 | 0.1 | 0.1 | 0 | 0 | 0 | 0 | 0 | 0 | 0 | 0 | 0.1 | 0 | 0 | 0 | 0.1 | 0 | 0 | 0 | 0 | 0 | 0.1 | 0 | 0 | 0 | 0 | 0 | 0 | 0 | 0.1 | 0 | 0 | 0 | 0 | 0.1 | 0 | 0 | 0 | 0 | 0 | 0 | 0.1 | 0 | 0 | 0 | 0 | 0 | 0.1 | 0.1 | 0 | 0 | 0 | 0 | 0 | 0 | 0 | 0 | 0 | 0 | 0 | 0 | 0 | 0 | 0 | 0 | 0 | 0 | 0.1 | 0 | 0 | 0 | 0 | 0 | 0 | 0 | 0 | 0 | 0 | 0 | 0 | 0 | 0 | 0 | 0 | 0 | 0.1 | 0 | 0 | 0 | 0 | 0 | 0 | 0 | 0.1 | 0.1 | 0 | 0 | 0 | 0 | 0.1 | 0 | 0.1 | 0 | 0 | 0 | 0 | 0 | 0.1 | 0 | 0 | 0 | 0.1 | 0 | 0 | 0.1 | 0.1 | 0.1 | 0.1 | 0.1 | 0.1 | 0 | 0.1 | 0.1 | 0 | 0 | 0 | 0 | 0 | 0 | 0 | 0 | 0.1 | 0 | 0.1 | 0.1 | 0.1 | 0.1 | 0.1 | 0.1 | 0 | 0 | 0 | 0.1 | 0.1 | 0 | 0.1 | 0.1 | 0 | 0 | 0 | 0 | 0 | 0 | 0 | 0 | 0 | 0 | 0 | 0.1 | 0 | 0 | 0 | 0.1 | 0 | 0 | 0 | 0.1 | 0 | 0 | 0 | 0 | 0 | 0 | 0.1 | 0.1 | 0.1 | 0 | 0.1 | 0 | 0.1 | 0 | 0.1 | 0.1 | 0 | 0 | 0.1 | 0.1 | 0 | 0 | 0 | 0 | 0 | 0.1 | 0 | 0 | 0 | 0 | 0 | 0 | 0 | 0.1 | 0.1 | 0.1
2.375 | 0 | 0 | 0 | 0 | 0 | 0 | 0.1 | 0 | 0.1 | 0 | 0 | 0.1 | 0.1 | 0 | 0 | 0 | 0 | 0 | 0 | 0.1 | 0 | 0 | 0 | 0.1 | 0 | 0 | 0 | 0.1 | 0 | 0 | 0 | 0.1 | 0 | 0.1 | 0 | 0 | 0 | 0 | 0 | 0 | 0 | 0 | 0 | 0 | 0 | 0 | 0 | 0.1 | 0 | 0 | 0 | 0 | 0 | 0 | 0 | 0 | 0.1 | 0 | 0 | 0 | 0 | 0 | 0 | 0 | 0 | 0 | 0 | 0 | 0 | 0 | 0 | 0 | 0 | 0 | 0 | 0.1 | 0 | 0 | 0 | 0 | 0 | 0 | 0 | 0 | 0 | 0 | 0 | 0 | 0 | 0 | 0.1 | 0 | 0 | 0 | 0 | 0 | 0 | 0 | 0.1 | 0 | 0 | 0 | 0 | 0 | 0 | 0 | 0 | 0.1 | 0 | 0 | 0 | 0 | 0 | 0 | 0 | 0 | 0 | 0 | 0 | 0 | 0 | 0 | 0 | 0 | 0 | 0 | 0.1 | 0 | 0 | 0 | 0 | 0 | 0 | 0 | 0 | 0 | 0.1 | 0 | 0 | 0 | 0.1 | 0.1 | 0 | 0.1 | 0 | 0 | 0 | 0 | 0 | 0 | 0 | 0 | 0 | 0 | 0 | 0 | 0 | 0 | 0 | 0 | 0 | 0 | 0 | 0 | 0 | 0.1 | 0 | 0 | 0 | 0 | 0 | 0 | 0 | 0 | 0 | 0 | 0 | 0 | 0 | 0 | 0 | 0 | 0 | 0 | 0 | 0 | 0 | 0 | 0 | 0 | 0 | 0 | 0.1 | 0 | 0 | 0 | 0 | 0 | 0 | 0 | 0 | 0 | 0 | 0 | 0 | 0 | 0 | 0 | 0 | 0 | 0 | 0 | 0.1 | 0 | 0 | 0 | 0 | 0 | 0 | 0 | 0 | 0 | 0 | 0 | 0 | 0 | 0 | 0 | 0 | 0 | 0 | 0 | 0 | 0 | 0 | 0 | 0 | 0 | 0 | 0 | 0 | 0 | 0 | 0 | 0 | 0 | 0 | 0 | 0 | 0 | 0 | 0 | 0 | 0 | 0.1 | 0.1 | 0 | 0 | 0 | 0 | 0 | 0 | 0 | 0 | 0 | 0 | 0 | 0 | 0 | 0 | 0 | 0 | 0 | 0 | 0 | 0 | 0 | 0 | 0 | 0 | 0.1 | 0 | 0 | 0.1 | 0 | 0 | 0 | 0 | 0 | 0.1 | 0 | 0 | 0 | 0.1 | 0 | 0 | 0 | 0 | 0.1 | 0.1 | 0 | 0 | 0 | 0 | 0 | 0 | 0 | 0.1 | 0 | 0 | 0 | 0 | 0.1 | 0 | 0 | 0 | 0 | 0 | 0 | 0 | 0 | 0.1 | 0 | 0 | 0 | 0 | 0 | 0.1 | 0 | 0 | 0 | 0 | 0 | 0 | 0.1 | 0 | 0 | 0.1 | 0 | 0 | 0 | 0 | 0.1 | 0 | 0.1 | 0 | 0 | 0.1 | 0 | 0 | 0 | 0.1 | 0.1 | 0 | 0 | 0 | 0 | 0.1 | 0 | 0 | 0.1 | 0 | 0 | 0.1 | 0 | 0 | 0 | 0.1

## Length (w)
Run # | M23025 | M23026 | M23027 | M23001 | M23028 | M23029 | M23030 | M23031 | M23002 | M23012 | M23013 | M23032 | M23014 | M23033 | M23034 | M23035 | M23036 | M23037 | M23038 | M23039 | M23040 | M23041 | M23015 | M23003 | M23042 | M23043 | M23044 | M23045 | M23046 | M23047 | M23048 | M23016 | M23049 | M23050 | M23004 | M23017 | M23005 | M23018 | M23051 | M23052 | M23053 | M23019 | M23054 | M23055 | M23056 | M23006 | M23057 | M23058 | M23059 | M23060 | M23061 | M23062 | M23063 | M23064 | M23065 | M23066 | M23067 | M23068 | M23069 | M23070 | M23007 | M23071 | M23072 | M23073 | M23074 | M23075 | M23008 | M23076 | M23077 | M23078 | M23020 | M23009 | M23010 | M23079 | M23080 | M23021 | M23081 | M23082 | M23083 | M23022 | M23023 | M23084 | M23011 | M23085 | M23086 | M23087 | M23088 | M23089 | M23090 | M23091 | M23024 | M23092 | M23025 | M23025 | M23026 | M23026 | M23027 | M23027 | M23001 | M23001 | M23028 | M23028 | M23029 | M23029 | M23030 | M23030 | M23031 | M23031 | M23002 | M23002 | M23012 | M23012 | M23013 | M23013 | M23032 | M23032 | M23014 | M23014 | M23033 | M23033 | M23034 | M23034 | M23035 | M23035 | M23036 | M23036 | M23037 | M23037 | M23038 | M23038 | M23039 | M23039 | M23040 | M23040 | M23041 | M23041 | M23015 | M23015 | M23003 | M23003 | M23042 | M23042 | M23043 | M23043 | M23044 | M23044 | M23045 | M23045 | M23046 | M23046 | M23047 | M23047 | M23048 | M23048 | M23016 | M23016 | M23049 | M23049 | M23050 | M23050 | M23004 | M23004 | M23017 | M23017 | M23005 | M23005 | M23018 | M23018 | M23051 | M23051 | M23052 | M23052 | M23053 | M23053 | M23019 | M23019 | M23054 | M23054 | M23055 | M23055 | M23056 | M23056 | M23006 | M23006 | M23057 | M23057 | M23058 | M23058 | M23059 | M23059 | M23060 | M23060 | M23061 | M23061 | M23062 | M23062 | M23063 | M23063 | M23064 | M23064 | M23065 | M23065 | M23066 | M23066 | M23067 | M23067 | M23068 | M23068 | M23069 | M23069 | M23070 | M23070 | M23007 | M23007 | M23071 | M23071 | M23072 | M23072 | M23073 | M23073 | M23074 | M23074 | M23075 | M23075 | M23008 | M23008 | M23076 | M23076 | M23077 | M23077 | M23078 | M23078 | M23020 | M23020 | M23009 | M23009 | M23010 | M23010 | M23079 | M23079 | M23080 | M23080 | M23021 | M23021 | M23081 | M23081 | M23082 | M23082 | M23083 | M23083 | M23022 | M23022 | M23023 | M23023 | M23084 | M23084 | M23011 | M23011 | M23085 | M23085 | M23086 | M23086 | M23087 | M23087 | M23088 | M23088 | M23089 | M23089 | M23090 | M23090 | M23091 | M23091 | M23024 | M23024 | M23092 | M23092 | M23025 | M23026 | M23027 | M23001 | M23028 | M23029 | M23030 | M23031 | M23002 | M23012 | M23013 | M23032 | M23014 | M23033 | M23034 | M23035 | M23036 | M23037 | M23038 | M23039 | M23040 | M23041 | M23015 | M23003 | M23042 | M23043 | M23044 | M23045 | M23046 | M23047 | M23048 | M23016 | M23049 | M23050 | M23004 | M23017 | M23005 | M23018 | M23051 | M23052 | M23053 | M23019 | M23054 | M23055 | M23056 | M23006 | M23057 | M23058 | M23059 | M23060 | M23061 | M23062 | M23063 | M23064 | M23065 | M23066 | M23067 | M23068 | M23069 | M23070 | M23007 | M23071 | M23072 | M23073 | M23074 | M23075 | M23008 | M23076 | M23077 | M23078 | M23020 | M23009 | M23010 | M23079 | M23080 | M23021 | M23081 | M23082 | M23083 | M23022 | M23023 | M23084 | M23011 | M23085 | M23086 | M23087 | M23088 | M23089 | M23090 | M23091 | M23024 | M23092
Fiber ID | 4001 | 4002 | 4003 | 4004 | 4005 | 4006 | 4007 | 4008 | 4009 | 4019 | 4020 | 4021 | 4022 | 4023 | 4024 | 4025 | 4026 | 4027 | 4037 | 4038 | 4039 | 4040 | 4041 | 4042 | 4043 | 4044 | 4045 | 4055 | 4056 | 4057 | 4058 | 4059 | 4060 | 4061 | 4062 | 4063 | 4073 | 4074 | 4075 | 4076 | 4077 | 4078 | 4079 | 4080 | 4089 | 4090 | 4091 | 4092 | 4093 | 4094 | 4095 | 4096 | 4105 | 4106 | 4107 | 4108 | 4109 | 4110 | 4111 | 4112 | 4121 | 4122 | 4123 | 4124 | 4125 | 4126 | 4127 | 4128 | 4137 | 4138 | 4139 | 4140 | 4141 | 4142 | 4143 | 4144 | 4153 | 4154 | 4155 | 4156 | 4157 | 4158 | 4159 | 4160 | 4169 | 4170 | 4171 | 4172 | 4173 | 4174 | 4175 | 4176 | 4001A | 4001B | 4002A | 4002B | 4003A | 4003B | 4004A | 4004B | 4005A | 4005B | 4006A | 4006B | 4007A | 4007B | 4008A | 4008B | 4009A | 4009B | 4019A | 4019B | 4020A | 4020B | 4021A | 4021B | 4022A | 4022B | 4023A | 4023B | 4024A | 4024B | 4025A | 4025B | 4026A | 4026B | 4027A | 4027B | 4037A | 4037B | 4038A | 4038B | 4039A | 4039B | 4040A | 4040B | 4041A | 4041B | 4042A | 4042B | 4043A | 4043B | 4044A | 4044B | 4045A | 4045B | 4055A | 4055B | 4056A | 4056B | 4057A | 4057B | 4058A | 4058B | 4059A | 4059B | 4060A | 4060B | 4061A | 4061B | 4062A | 4062B | 4063A | 4063B | 4073A | 4073B | 4074A | 4074B | 4075A | 4075B | 4076A | 4076B | 4077A | 4077B | 4078A | 4078B | 4079A | 4079B | 4080A | 4080B | 4089A | 4089B | 4090A | 4090B | 4091A | 4091B | 4092A | 4092B | 4093A | 4093B | 4094A | 4094B | 4095A | 4095B | 4096A | 4096B | 4105A | 4105B | 4106A | 4106B | 4107A | 4107B | 4108A | 4108B | 4109A | 4109B | 4110A | 4110B | 4111A | 4111B | 4112A | 4112B | 4121A | 4121B | 4122A | 4122B | 4123A | 4123B | 4124A | 4124B | 4125A | 4125B | 4126A | 4126B | 4127A | 4127B | 4128A | 4128B | 4137A | 4137B | 4138A | 4138B | 4139A | 4139B | 4140A | 4140B | 4141A | 4141B | 4142A | 4142B | 4143A | 4143B | 4144A | 4144B | 4153A | 4153B | 4154A | 4154B | 4155A | 4155B | 4156A | 4156B | 4157A | 4157B | 4158A | 4158B | 4159A | 4159B | 4160A | 4160B | 4169A | 4169B | 4170A | 4170B | 4171A | 4171B | 4172A | 4172B | 4173A | 4173B | 4174A | 4174B | 4175A | 4175B | 4176A | 4176B | 4001C3 | 4002C3 | 4003C3 | 4004C3 | 4005C3 | 4006C3 | 4007C3 | 4008C3 | 4009C3 | 4019C3 | 4020C3 | 4021C3 | 4022C3 | 4023C3 | 4024C3 | 4025C3 | 4026C3 | 4027C3 | 4037C3 | 4038C3 | 4039C3 | 4040C3 | 4041C3 | 4042C3 | 4043C3 | 4044C3 | 4045C3 | 4055C3 | 4056C3 | 4057C3 | 4058C3 | 4059C3 | 4060C3 | 4061C3 | 4062C3 | 4063C3 | 4073C3 | 4074C3 | 4075C3 | 4076C3 | 4077C3 | 4078C3 | 4079C3 | 4080C3 | 4089C3 | 4090C3 | 4091C3 | 4092C3 | 4093C3 | 4094C3 | 4095C3 | 4096C3 | 4105C3 | 4106C3 | 4107C3 | 4108C3 | 4109C3 | 4110C3 | 4111C3 | 4112C3 | 4121C3 | 4122C3 | 4123C3 | 4124C3 | 4125C3 | 4126C3 | 4127C3 | 4128C3 | 4137C3 | 4138C3 | 4139C3 | 4140C3 | 4141C3 | 4142C3 | 4143C3 | 4144C3 | 4153C3 | 4154C3 | 4155C3 | 4156C3 | 4157C3 | 4158C3 | 4159C3 | 4160C3 | 4169C3 | 4170C3 | 4171C3 | 4172C3 | 4173C3 | 4174C3 | 4175C3 | 4176C3
Length (w) | Avg | Avg | Avg | Avg | Avg | Avg | Avg | Avg | Avg | Avg | Avg | Avg | Avg | Avg | Avg | Avg | Avg | Avg | Avg | Avg | Avg | Avg | Avg | Avg | Avg | Avg | Avg | Avg | Avg | Avg | Avg | Avg | Avg | Avg | Avg | Avg | Avg | Avg | Avg | Avg | Avg | Avg | Avg | Avg | Avg | Avg | Avg | Avg | Avg | Avg | Avg | Avg | Avg | Avg | Avg | Avg | Avg | Avg | Avg | Avg | Avg | Avg | Avg | Avg | Avg | Avg | Avg | Avg | Avg | Avg | Avg | Avg | Avg | Avg | Avg | Avg | Avg | Avg | Avg | Avg | Avg | Avg | Avg | Avg | Avg | Avg | Avg | Avg | Avg | Avg | Avg | Avg | Avg | Avg | Avg | Avg | Avg | Avg | Avg | Avg | Avg | Avg | Avg | Avg | Avg | Avg | Avg | Avg | Avg | Avg | Avg | Avg | Avg | Avg | Avg | Avg | Avg | Avg | Avg | Avg | Avg | Avg | Avg | Avg | Avg | Avg | Avg | Avg | Avg | Avg | Avg | Avg | Avg | Avg | Avg | Avg | Avg | Avg | Avg | Avg | Avg | Avg | Avg | Avg | Avg | Avg | Avg | Avg | Avg | Avg | Avg | Avg | Avg | Avg | Avg | Avg | Avg | Avg | Avg | Avg | Avg | Avg | Avg | Avg | Avg | Avg | Avg | Avg | Avg | Avg | Avg | Avg | Avg | Avg | Avg | Avg | Avg | Avg | Avg | Avg | Avg | Avg | Avg | Avg | Avg | Avg | Avg | Avg | Avg | Avg | Avg | Avg | Avg | Avg | Avg | Avg | Avg | Avg | Avg | Avg | Avg | Avg | Avg | Avg | Avg | Avg | Avg | Avg | Avg | Avg | Avg | Avg | Avg | Avg | Avg | Avg | Avg | Avg | Avg | Avg | Avg | Avg | Avg | Avg | Avg | Avg | Avg | Avg | Avg | Avg | Avg | Avg | Avg | Avg | Avg | Avg | Avg | Avg | Avg | Avg | Avg | Avg | Avg | Avg | Avg | Avg | Avg | Avg | Avg | Avg | Avg | Avg | Avg | Avg | Avg | Avg | Avg | Avg | Avg | Avg | Avg | Avg | Avg | Avg | Avg | Avg | Avg | Avg | Avg | Avg | Avg | Avg | Avg | Avg | Avg | Avg | Avg | Avg | Avg | Avg | Avg | Avg | Avg | Avg | Avg | Avg | Avg | Avg | Avg | Avg | Avg | Avg | Avg | Avg | Avg | Avg | Avg | Avg | Avg | Avg | Avg | Avg | Avg | Avg | Avg | Avg | Avg | Avg | Avg | Avg | Avg | Avg | Avg | Avg | Avg | Avg | Avg | Avg | Avg | Avg | Avg | Avg | Avg | Avg | Avg | Avg | Avg | Avg | Avg | Avg | Avg | Avg | Avg | Avg | Avg | Avg | Avg | Avg | Avg | Avg | Avg | Avg | Avg | Avg | Avg | Avg | Avg | Avg | Avg | Avg | Avg | Avg | Avg | Avg | Avg | Avg | Avg | Avg | Avg | Avg | Avg | Avg | Avg | Avg | Avg | Avg | Avg | Avg
0 | 0 | 0 | 0 | 0 | 0 | 0 | 0 | 0 | 0 | 0 | 0 | 0 | 0 | 0 | 0 | 0 | 0 | 0 | 0 | 0 | 0 | 0 | 0 | 0 | 0 | 0 | 0 | 0 | 0 | 0 | 0 | 0 | 0 | 0 | 0 | 0 | 0 | 0 | 0 | 0 | 0 | 0 | 0 | 0 | 0 | 0 | 0 | 0 | 0 | 0 | 0 | 0 | 0 | 0 | 0 | 0 | 0 | 0 | 0 | 0 | 0 | 0 | 0 | 0 | 0 | 0 | 0 | 0 | 0 | 0 | 0 | 0 | 0 | 0 | 0 | 0 | 0 | 0 | 0 | 0 | 0 | 0 | 0 | 0 | 0 | 0 | 0 | 0 | 0 | 0 | 0 | 0 | 0 | 0 | 0 | 0 | 0 | 0 | 0 | 0 | 0 | 0 | 0 | 0 | 0 | 0 | 0 | 0 | 0 | 0 | 0 | 0 | 0 | 0 | 0 | 0 | 0 | 0 | 0 | 0 | 0 | 0 | 0 | 0 | 0 | 0 | 0 | 0 | 0 | 0 | 0 | 0 | 0 | 0 | 0 | 0 | 0 | 0 | 0 | 0 | 0 | 0 | 0 | 0 | 0 | 0 | 0 | 0 | 0 | 0 | 0 | 0 | 0 | 0 | 0 | 0 | 0 | 0 | 0 | 0 | 0 | 0 | 0 | 0 | 0 | 0 | 0 | 0 | 0 | 0 | 0 | 0 | 0 | 0 | 0 | 0 | 0 | 0 | 0 | 0 | 0 | 0 | 0 | 0 | 0 | 0 | 0 | 0 | 0 | 0 | 0 | 0 | 0 | 0 | 0 | 0 | 0 | 0 | 0 | 0 | 0 | 0 | 0 | 0 | 0 | 0 | 0 | 0 | 0 | 0 | 0 | 0 | 0 | 0 | 0 | 0 | 0 | 0 | 0 | 0 | 0 | 0 | 0 | 0 | 0 | 0 | 0 | 0 | 0 | 0 | 0 | 0 | 0 | 0 | 0 | 0 | 0 | 0 | 0 | 0 | 0 | 0 | 0 | 0 | 0 | 0 | 0 | 0 | 0 | 0 | 0 | 0 | 0 | 0 | 0 | 0 | 0 | 0 | 0 | 0 | 0 | 0 | 0 | 0 | 0 | 0 | 0 | 0 | 0 | 0 | 0 | 0 | 0 | 0 | 0 | 0 | 0 | 0 | 0 | 0 | 0 | 0 | 0 | 0 | 0 | 0 | 0 | 0 | 0 | 0 | 0 | 0 | 0 | 0 | 0 | 0 | 0 | 0 | 0 | 0 | 0 | 0 | 0 | 0 | 0 | 0 | 0 | 0 | 0 | 0 | 0 | 0 | 0 | 0 | 0 | 0 | 0 | 0 | 0 | 0 | 0 | 0 | 0 | 0 | 0 | 0 | 0 | 0 | 0 | 0 | 0 | 0 | 0 | 0 | 0 | 0 | 0 | 0 | 0 | 0 | 0 | 0 | 0 | 0 | 0 | 0 | 0 | 0 | 0 | 0 | 0 | 0 | 0 | 0 | 0 | 0 | 0 | 0 | 0 | 0 | 0 | 0 | 0 | 0 | 0 | 0 | 0 | 0
0.0625 | 0.5 | 0.5 | 0.5 | 0.7 | 0.6 | 0.5 | 0.6 | 0.5 | 0.7 | 0.8 | 0.8 | 0.6 | 0.8 | 0.7 | 0.6 | 0.6 | 0.6 | 0.6 | 0.7 | 0.9 | 0.7 | 0.7 | 0.8 | 0.6 | 0.6 | 0.7 | 0.5 | 0.6 | 0.7 | 0.7 | 0.7 | 0.6 | 0.7 | 0.6 | 0.8 | 0.9 | 0.5 | 1.1 | 0.8 | 0.6 | 0.8 | 0.8 | 0.7 | 0.5 | 0.6 | 0.8 | 0.5 | 0.6 | 0.7 | 0.6 | 0.6 | 0.7 | 0.8 | 0.7 | 0.9 | 0.8 | 0.7 | 0.8 | 0.7 | 0.8 | 0.7 | 0.5 | 0.6 | 0.6 | 0.6 | 0.5 | 0.8 | 0.6 | 0.5 | 0.5 | 0.7 | 0.5 | 0.7 | 0.6 | 0.5 | 0.6 | 0.6 | 0.6 | 0.6 | 0.7 | 0.6 | 0.6 | 0.7 | 0.6 | 0.4 | 0.6 | 0.6 | 0.5 | 0.6 | 0.6 | 0.6 | 0.6 | 0.6 | 0.5 | 0.6 | 0.6 | 0.5 | 0.5 | 0.7 | 1.1 | 0.6 | 0.7 | 0.6 | 0.5 | 0.6 | 0.6 | 0.4 | 0.4 | 0.8 | 0.6 | 0.8 | 0.7 | 0.8 | 0.7 | 0.6 | 0.7 | 0.8 | 0.9 | 0.7 | 0.6 | 0.6 | 0.7 | 0.7 | 0.8 | 0.7 | 0.7 | 0.6 | 0.6 | 0.6 | 0.7 | 0.9 | 0.7 | 0.8 | 0.7 | 0.7 | 0.7 | 0.7 | 0.7 | 0.6 | 0.5 | 0.7 | 0.6 | 0.8 | 0.6 | 0.6 | 0.5 | 0.7 | 0.6 | 0.7 | 0.8 | 0.8 | 0.6 | 0.7 | 0.7 | 0.7 | 0.6 | 0.7 | 0.6 | 0.6 | 0.6 | 0.7 | 0.7 | 0.7 | 0.6 | 0.5 | 0.5 | 0.7 | 0.9 | 0.8 | 0.8 | 0.6 | 0.6 | 0.8 | 0.7 | 0.8 | 0.8 | 0.6 | 0.6 | 0.5 | 0.6 | 0.7 | 0.6 | 0.9 | 0.8 | 0.7 | 0.6 | 0.7 | 0.6 | 0.7 | 0.7 | 0.8 | 0.6 | 0.6 | 0.7 | 0.7 | 0.7 | 0.7 | 0.7 | 0.7 | 0.6 | 0.8 | 0.8 | 0.7 | 0.7 | 0.8 | 0.6 | 0.7 | 0.8 | 0.7 | 0.6 | 0.9 | 0.7 | 0.8 | 0.7 | 0.6 | 0.5 | 0.7 | 0.6 | 0.6 | 0.7 | 0.6 | 0.5 | 0.6 | 0.5 | 0.7 | 0.7 | 0.6 | 0.6 | 0.6 | 0.6 | 0.5 | 0.5 | 0.6 | 0.6 | 0.6 | 0.5 | 0.7 | 0.6 | 0.6 | 0.5 | 0.6 | 0.5 | 0.6 | 0.5 | 0.6 | 0.5 | 0.6 | 0.5 | 0.7 | 0.6 | 0.6 | 0.7 | 0.6 | 0.7 | 0.6 | 0.6 | 0.7 | 0.6 | 0.6 | 0.6 | 0.4 | 0.6 | 0.7 | 0.5 | 0.6 | 0.6 | 0.6 | 0.6 | 0.7 | 0.5 | 0.5 | 0.5 | 0.6 | 0.5 | 0.6 | 0.6 | 0.3 | 0.5 | 0.4 | 0.5 | 0.4 | 0.4 | 0.4 | 0.3 | 0.7 | 0.7 | 0.5 | 0.5 | 0.8 | 0.6 | 0.4 | 0.5 | 0.6 | 0.6 | 0.8 | 0.7 | 0.6 | 0.4 | 0.6 | 0.6 | 0.5 | 0.4 | 0.4 | 0.4 | 0.6 | 0.5 | 0.5 | 0.4 | 0.6 | 0.6 | 0.6 | 0.6 | 0.5 | 0.7 | 0.6 | 0.4 | 0.7 | 0.7 | 0.5 | 0.4 | 0.5 | 0.6 | 0.4 | 0.6 | 0.6 | 0.6 | 0.4 | 0.5 | 0.6 | 0.5 | 0.7 | 0.5 | 0.6 | 0.4 | 0.4 | 0.4 | 0.6 | 0.3 | 0.5 | 0.4 | 0.3 | 0.3 | 0.5 | 0.4 | 0.4 | 0.3 | 0.5 | 0.5 | 0.5 | 0.3 | 0.3 | 0.4 | 0.4 | 0.6 | 0.4 | 0.5 | 0.7 | 0.4 | 0.7 | 0.4 | 0.2 | 0.4 | 0.6 | 0.5 | 0.5 | 0.4 | 0.5 | 0.6
0.125 | 0.5 | 0.5 | 0.5 | 0.6 | 0.5 | 0.4 | 0.6 | 0.4 | 0.6 | 0.7 | 0.7 | 0.5 | 0.8 | 0.6 | 0.5 | 0.6 | 0.6 | 0.6 | 0.6 | 0.7 | 0.7 | 0.6 | 0.7 | 0.5 | 0.6 | 0.7 | 0.5 | 0.6 | 0.6 | 0.7 | 0.6 | 0.6 | 0.6 | 0.6 | 0.7 | 0.8 | 0.5 | 1 | 0.7 | 0.6 | 0.7 | 0.8 | 0.7 | 0.5 | 0.6 | 0.8 | 0.5 | 0.6 | 0.7 | 0.6 | 0.6 | 0.5 | 0.7 | 0.6 | 0.8 | 0.8 | 0.7 | 0.7 | 0.6 | 0.6 | 0.7 | 0.5 | 0.5 | 0.5 | 0.5 | 0.5 | 0.7 | 0.6 | 0.5 | 0.6 | 0.7 | 0.5 | 0.7 | 0.5 | 0.5 | 0.5 | 0.6 | 0.6 | 0.7 | 0.7 | 0.6 | 0.6 | 0.7 | 0.6 | 0.4 | 0.6 | 0.6 | 0.5 | 0.6 | 0.5 | 0.5 | 0.6 | 0.5 | 0.5 | 0.5 | 0.6 | 0.5 | 0.5 | 0.7 | 1.2 | 0.6 | 0.7 | 0.6 | 0.6 | 0.6 | 0.6 | 0.4 | 0.4 | 0.8 | 0.6 | 0.7 | 0.6 | 0.8 | 0.7 | 0.5 | 0.7 | 0.8 | 0.9 | 0.7 | 0.6 | 0.6 | 0.6 | 0.6 | 0.8 | 0.7 | 0.7 | 0.6 | 0.7 | 0.6 | 0.7 | 0.8 | 0.7 | 0.8 | 0.7 | 0.7 | 0.7 | 0.7 | 0.7 | 0.5 | 0.6 | 0.6 | 0.7 | 0.7 | 0.7 | 0.5 | 0.5 | 0.7 | 0.6 | 0.7 | 0.8 | 0.7 | 0.7 | 0.6 | 0.6 | 0.6 | 0.7 | 0.7 | 0.7 | 0.5 | 0.6 | 0.6 | 0.7 | 0.7 | 0.6 | 0.4 | 0.5 | 0.6 | 1 | 0.7 | 0.8 | 0.5 | 0.6 | 0.7 | 0.7 | 0.8 | 0.9 | 0.5 | 0.7 | 0.4 | 0.6 | 0.6 | 0.7 | 0.9 | 0.7 | 0.6 | 0.7 | 0.6 | 0.7 | 0.6 | 0.7 | 0.7 | 0.6 | 0.6 | 0.7 | 0.5 | 0.7 | 0.7 | 0.7 | 0.5 | 0.6 | 0.8 | 0.8 | 0.7 | 0.7 | 0.8 | 0.7 | 0.6 | 0.7 | 0.5 | 0.6 | 0.8 | 0.8 | 0.7 | 0.8 | 0.5 | 0.5 | 0.6 | 0.6 | 0.6 | 0.6 | 0.6 | 0.6 | 0.5 | 0.5 | 0.6 | 0.7 | 0.6 | 0.6 | 0.6 | 0.6 | 0.5 | 0.6 | 0.6 | 0.6 | 0.6 | 0.6 | 0.6 | 0.7 | 0.5 | 0.5 | 0.5 | 0.6 | 0.5 | 0.4 | 0.6 | 0.6 | 0.6 | 0.6 | 0.7 | 0.6 | 0.7 | 0.8 | 0.6 | 0.7 | 0.6 | 0.6 | 0.6 | 0.6 | 0.5 | 0.6 | 0.4 | 0.6 | 0.6 | 0.6 | 0.6 | 0.7 | 0.5 | 0.6 | 0.6 | 0.6 | 0.5 | 0.5 | 0.5 | 0.5 | 0.6 | 0.6 | 0.4 | 0.5 | 0.4 | 0.6 | 0.5 | 0.5 | 0.5 | 0.4 | 0.7 | 0.9 | 0.6 | 0.5 | 0.8 | 0.6 | 0.4 | 0.6 | 0.7 | 0.7 | 0.9 | 0.8 | 0.8 | 0.5 | 0.6 | 0.8 | 0.7 | 0.5 | 0.4 | 0.5 | 0.6 | 0.6 | 0.6 | 0.6 | 0.8 | 0.7 | 0.7 | 0.6 | 0.6 | 0.8 | 0.7 | 0.4 | 0.9 | 0.9 | 0.6 | 0.5 | 0.5 | 0.6 | 0.4 | 0.7 | 0.8 | 0.8 | 0.5 | 0.5 | 0.7 | 0.6 | 0.9 | 0.7 | 0.8 | 0.5 | 0.4 | 0.5 | 0.6 | 0.4 | 0.6 | 0.5 | 0.3 | 0.4 | 0.6 | 0.5 | 0.5 | 0.4 | 0.7 | 0.7 | 0.6 | 0.4 | 0.5 | 0.4 | 0.6 | 0.8 | 0.4 | 0.6 | 0.8 | 0.5 | 0.9 | 0.6 | 0.4 | 0.5 | 0.9 | 0.7 | 0.7 | 0.5 | 0.5 | 0.7
0.1875 | 0.6 | 0.6 | 0.6 | 0.8 | 0.7 | 0.5 | 0.7 | 0.5 | 0.7 | 0.8 | 0.9 | 0.7 | 0.9 | 0.8 | 0.7 | 0.7 | 0.8 | 0.7 | 0.8 | 1 | 0.8 | 0.8 | 1 | 0.7 | 0.7 | 0.7 | 0.6 | 0.6 | 0.8 | 0.8 | 0.7 | 0.7 | 0.7 | 0.6 | 0.9 | 1 | 0.7 | 1.2 | 0.9 | 0.7 | 0.9 | 1 | 0.8 | 0.6 | 0.7 | 0.9 | 0.6 | 0.7 | 0.9 | 0.8 | 0.8 | 0.7 | 1 | 0.7 | 1 | 1 | 0.8 | 0.9 | 0.7 | 0.9 | 0.7 | 0.6 | 0.6 | 0.7 | 0.6 | 0.7 | 0.8 | 0.7 | 0.7 | 0.7 | 1 | 0.7 | 0.8 | 0.6 | 0.5 | 0.6 | 0.7 | 0.7 | 0.8 | 0.9 | 0.8 | 0.7 | 0.8 | 0.8 | 0.5 | 0.7 | 0.8 | 0.7 | 0.8 | 0.6 | 0.6 | 0.7 | 0.7 | 0.7 | 0.6 | 0.7 | 0.6 | 0.7 | 0.8 | 1.6 | 0.8 | 0.8 | 0.6 | 0.7 | 0.7 | 0.8 | 0.5 | 0.6 | 0.9 | 0.9 | 0.8 | 1 | 0.9 | 0.9 | 0.6 | 0.8 | 0.9 | 1.1 | 0.8 | 0.8 | 0.6 | 0.7 | 0.7 | 1 | 0.8 | 1 | 0.7 | 0.9 | 0.7 | 0.8 | 0.9 | 1.1 | 0.9 | 0.9 | 0.7 | 0.9 | 0.8 | 0.9 | 0.7 | 0.8 | 0.7 | 1 | 0.8 | 0.8 | 0.7 | 0.7 | 0.8 | 0.8 | 0.7 | 1 | 0.8 | 0.9 | 0.7 | 0.8 | 0.8 | 0.9 | 0.8 | 0.9 | 0.7 | 0.8 | 0.8 | 0.9 | 0.9 | 0.9 | 0.6 | 0.7 | 0.8 | 1.2 | 0.9 | 1 | 0.7 | 0.8 | 0.9 | 1 | 1.1 | 1.1 | 0.6 | 0.8 | 0.6 | 0.9 | 0.7 | 1 | 1 | 1 | 0.7 | 0.9 | 0.7 | 0.8 | 0.8 | 1 | 1 | 0.9 | 0.7 | 1 | 0.7 | 0.8 | 1 | 1.1 | 0.7 | 0.8 | 1 | 1.1 | 0.9 | 0.9 | 0.9 | 0.9 | 0.8 | 1 | 0.7 | 0.7 | 1 | 1.1 | 0.9 | 1.1 | 0.6 | 0.7 | 0.7 | 0.8 | 0.7 | 0.8 | 0.6 | 0.6 | 0.7 | 0.8 | 0.8 | 0.9 | 0.8 | 0.9 | 0.8 | 0.8 | 0.6 | 0.7 | 0.9 | 1 | 0.8 | 0.8 | 0.9 | 0.9 | 0.7 | 0.6 | 0.6 | 0.8 | 0.6 | 0.5 | 0.7 | 0.8 | 0.8 | 0.8 | 1 | 0.9 | 0.8 | 1 | 0.7 | 0.9 | 0.8 | 0.8 | 0.8 | 0.9 | 0.8 | 0.8 | 0.5 | 0.9 | 0.7 | 0.8 | 0.7 | 0.9 | 0.7 | 0.8 | 0.7 | 0.9 | 0.6 | 0.7 | 0.6 | 0.6 | 0.8 | 0.8 | 0.6 | 0.7 | 0.6 | 0.8 | 0.7 | 0.7 | 0.8 | 0.7 | 1.1 | 1.2 | 1 | 0.7 | 1.1 | 0.9 | 0.6 | 0.8 | 1.1 | 1 | 1.3 | 1.3 | 1.3 | 0.8 | 0.9 | 1 | 1.2 | 0.7 | 0.6 | 0.7 | 0.9 | 1 | 1 | 0.8 | 1.2 | 1 | 1.1 | 1 | 0.9 | 1.3 | 1 | 0.7 | 1.1 | 1.4 | 1 | 0.8 | 0.8 | 0.9 | 0.7 | 1.1 | 1.2 | 1.1 | 0.7 | 0.7 | 1.1 | 0.8 | 1.6 | 1 | 1.2 | 0.8 | 0.6 | 0.9 | 1 | 0.7 | 0.8 | 0.8 | 0.6 | 0.6 | 0.9 | 0.8 | 0.9 | 0.6 | 1.1 | 0.8 | 0.9 | 0.6 | 0.7 | 0.6 | 1 | 1.2 | 0.9 | 0.9 | 1.1 | 0.8 | 1.2 | 0.7 | 0.5 | 0.6 | 1.4 | 1.1 | 1.1 | 0.9 | 0.7 | 1.1
0.25 | 0.8 | 0.7 | 0.7 | 1 | 1 | 0.7 | 0.9 | 0.6 | 0.9 | 1.2 | 1.1 | 0.8 | 1.2 | 0.9 | 0.8 | 0.9 | 0.9 | 1 | 1 | 1.1 | 1.1 | 0.9 | 1.2 | 0.9 | 0.9 | 1 | 0.8 | 0.9 | 0.9 | 1 | 0.8 | 1 | 0.8 | 0.8 | 1.1 | 1.3 | 0.9 | 1.6 | 1.2 | 0.8 | 1.1 | 1.2 | 1 | 0.8 | 1 | 1.2 | 0.8 | 0.9 | 1.1 | 0.9 | 1 | 0.8 | 1.3 | 1 | 1.2 | 1.3 | 1 | 1.2 | 0.8 | 1.1 | 1.1 | 0.7 | 0.9 | 0.8 | 0.8 | 0.8 | 1 | 0.9 | 0.9 | 0.9 | 1.1 | 0.8 | 1 | 0.7 | 0.7 | 0.8 | 1 | 1 | 1 | 1 | 0.9 | 1 | 1 | 0.9 | 0.6 | 0.9 | 0.9 | 0.8 | 1 | 0.7 | 0.8 | 0.9 | 0.8 | 0.9 | 0.8 | 0.8 | 0.8 | 0.9 | 1 | 2 | 0.9 | 1.1 | 0.8 | 0.8 | 0.9 | 1.1 | 0.6 | 0.9 | 1.1 | 1.2 | 1.1 | 1.1 | 1 | 1.2 | 0.8 | 0.9 | 1.2 | 1.4 | 0.9 | 1.1 | 0.8 | 0.9 | 0.9 | 1.1 | 1 | 1.2 | 0.9 | 1 | 1 | 1.2 | 1.1 | 1.2 | 1.1 | 1.1 | 0.9 | 1.2 | 1.1 | 1.1 | 0.9 | 0.9 | 0.8 | 1.1 | 1.1 | 1.1 | 0.8 | 0.9 | 0.9 | 1.1 | 0.9 | 1.3 | 1.2 | 1.2 | 0.8 | 1 | 1 | 1.2 | 1.1 | 1.1 | 0.9 | 1 | 1 | 1.2 | 1.1 | 1.1 | 0.9 | 1 | 1.1 | 1.4 | 1.1 | 1.4 | 0.9 | 1.1 | 1.1 | 1.3 | 1.2 | 1.4 | 0.9 | 1.2 | 0.8 | 1.2 | 1 | 1.3 | 1.3 | 1.3 | 0.9 | 1.1 | 0.9 | 1.1 | 1 | 1.3 | 1.1 | 1.2 | 1 | 1.3 | 0.9 | 1 | 1.2 | 1.2 | 0.9 | 0.9 | 1.2 | 1.4 | 1 | 1.2 | 1.2 | 1.2 | 1 | 1 | 0.8 | 1 | 1.2 | 1.4 | 1.3 | 1.3 | 0.9 | 0.9 | 0.9 | 1.2 | 0.9 | 1 | 0.7 | 0.9 | 0.9 | 1 | 1 | 1.2 | 1 | 1.2 | 1.1 | 1.1 | 0.9 | 1.1 | 1.1 | 1.3 | 1 | 1 | 1.1 | 1.1 | 0.9 | 0.9 | 0.8 | 1.1 | 0.8 | 0.7 | 0.9 | 1.1 | 1 | 1 | 1.1 | 1.1 | 1.1 | 1.2 | 1 | 1.1 | 1 | 1.2 | 1 | 1.2 | 0.9 | 1.1 | 0.7 | 1 | 1 | 1 | 0.9 | 1.2 | 0.9 | 1.1 | 1.1 | 1.2 | 0.8 | 0.9 | 0.8 | 1 | 1 | 1.1 | 0.9 | 1 | 0.9 | 1 | 1 | 0.9 | 1 | 0.9 | 1.4 | 1.6 | 1.3 | 1 | 1.5 | 1.2 | 0.9 | 1.2 | 1.5 | 1.6 | 1.7 | 1.6 | 1.6 | 1.2 | 1.2 | 1.5 | 1.5 | 1.1 | 1 | 1 | 1.2 | 1.2 | 1.2 | 1.2 | 1.6 | 1.4 | 1.5 | 1.2 | 1.4 | 1.8 | 1.5 | 1.1 | 1.7 | 1.8 | 1.4 | 1.2 | 1.2 | 1.2 | 1 | 1.6 | 1.7 | 1.7 | 1.1 | 1 | 1.7 | 1.3 | 2.1 | 1.4 | 1.7 | 1.1 | 1 | 1.3 | 1.2 | 0.9 | 1.1 | 1 | 0.8 | 0.9 | 1.2 | 1.1 | 1.1 | 0.9 | 1.6 | 1.2 | 1.2 | 0.8 | 1 | 0.9 | 1.5 | 1.5 | 1.2 | 1.4 | 1.6 | 1.2 | 1.7 | 1 | 0.8 | 1 | 1.8 | 1.4 | 1.7 | 1.2 | 1 | 1.6
0.3125 | 0.9 | 0.8 | 1 | 1.2 | 1 | 0.8 | 1.1 | 1 | 1.2 | 1.4 | 1.5 | 0.9 | 1.5 | 1.2 | 1.1 | 1.1 | 1.1 | 1.2 | 1.3 | 1.4 | 1.3 | 1.2 | 1.4 | 1 | 1.2 | 1.2 | 0.9 | 1.1 | 1.1 | 1.1 | 1.1 | 1.3 | 1.1 | 1 | 1.3 | 1.6 | 1.1 | 1.6 | 1.4 | 1 | 1.3 | 1.4 | 1.1 | 1.1 | 1.2 | 1.5 | 1 | 1 | 1.3 | 1.2 | 1.4 | 1 | 1.6 | 1.1 | 1.6 | 1.6 | 1.3 | 1.4 | 1 | 1.5 | 1.4 | 0.9 | 0.9 | 1 | 1 | 1.1 | 1.2 | 1.1 | 1.1 | 1 | 1.4 | 1.1 | 1.3 | 0.9 | 0.9 | 1 | 1.2 | 1.1 | 1.3 | 1.4 | 1.3 | 1.3 | 1.1 | 1.1 | 0.8 | 1.1 | 1.1 | 1.2 | 1.2 | 1 | 1 | 1.1 | 0.9 | 1 | 0.9 | 1.1 | 1 | 1.1 | 1.3 | 2.6 | 1.1 | 1.5 | 1.1 | 1 | 1.1 | 1.4 | 0.9 | 1.1 | 1.4 | 1.4 | 1.4 | 1.3 | 1.3 | 1.6 | 0.9 | 1.2 | 1.4 | 1.6 | 1.2 | 1.4 | 0.9 | 1.2 | 1.1 | 1.3 | 1.4 | 1.6 | 1.2 | 1.4 | 1 | 1.5 | 1.4 | 1.6 | 1.4 | 1.7 | 1.2 | 1.5 | 1.2 | 1.4 | 1.1 | 1.3 | 1.1 | 1.5 | 1.3 | 1.3 | 0.9 | 1.2 | 1.1 | 1.3 | 1 | 1.5 | 1.2 | 1.4 | 0.9 | 1.2 | 1.3 | 1.4 | 1.3 | 1.4 | 0.9 | 1.2 | 1.3 | 1.4 | 1.5 | 1.5 | 1 | 1.3 | 1.3 | 1.8 | 1.3 | 1.8 | 1.1 | 1.2 | 1.2 | 1.6 | 1.3 | 1.6 | 1.1 | 1.4 | 0.9 | 1.4 | 1.2 | 1.6 | 1.4 | 1.5 | 1.1 | 1.4 | 1.1 | 1.3 | 1.3 | 1.7 | 1.3 | 1.5 | 1.2 | 1.7 | 1.1 | 1.3 | 1.5 | 1.7 | 1 | 1.3 | 1.5 | 1.8 | 1.3 | 1.5 | 1.5 | 1.5 | 1.1 | 1.5 | 1.1 | 1.2 | 1.6 | 1.6 | 1.4 | 1.7 | 1 | 1.2 | 1.1 | 1.4 | 1.1 | 1.4 | 1 | 1.1 | 1 | 1.3 | 1.3 | 1.4 | 1.2 | 1.5 | 1.2 | 1.5 | 1 | 1.2 | 1.4 | 1.6 | 1.2 | 1.3 | 1.3 | 1.5 | 1.1 | 1.1 | 0.9 | 1.5 | 1 | 1 | 1 | 1.4 | 1.3 | 1.4 | 1.5 | 1.5 | 1.3 | 1.6 | 1.2 | 1.5 | 1.2 | 1.5 | 1.2 | 1.4 | 1.1 | 1.3 | 0.9 | 1.5 | 1.2 | 1.3 | 1.1 | 1.4 | 1.2 | 1.4 | 1.4 | 1.5 | 0.9 | 1.2 | 1.1 | 1 | 1.1 | 1.6 | 1.1 | 1.4 | 1.3 | 1.4 | 1.4 | 1.1 | 1.6 | 1.2 | 1.8 | 2.2 | 1.6 | 1.5 | 1.9 | 1.6 | 1.2 | 1.5 | 2.2 | 2.2 | 2.1 | 2.1 | 2.2 | 1.6 | 1.6 | 1.8 | 2.1 | 1.5 | 1.2 | 1.5 | 1.7 | 1.5 | 1.7 | 1.7 | 2.3 | 1.9 | 1.9 | 1.6 | 1.8 | 2.3 | 1.8 | 1.5 | 1.9 | 2.5 | 2.1 | 1.6 | 1.7 | 1.5 | 1.3 | 2.1 | 2.2 | 2.1 | 1.7 | 1.5 | 2.2 | 1.5 | 2.6 | 1.9 | 2 | 1.4 | 1.2 | 1.6 | 1.7 | 1.3 | 1.5 | 1.4 | 1.1 | 1.2 | 1.5 | 1.5 | 1.5 | 1.4 | 2.2 | 1.6 | 1.7 | 1.2 | 1.4 | 1.1 | 2 | 2.4 | 1.6 | 1.8 | 2 | 1.7 | 2.2 | 1.6 | 1.2 | 1.3 | 2.4 | 2 | 2.3 | 1.5 | 1.3 | 2
0.375 | 1.1 | 1.1 | 1.2 | 1.5 | 1.3 | 1.1 | 1.5 | 1.1 | 1.4 | 1.7 | 1.7 | 1.2 | 1.7 | 1.4 | 1.2 | 1.2 | 1.4 | 1.4 | 1.6 | 1.7 | 1.6 | 1.3 | 1.7 | 1.2 | 1.3 | 1.5 | 1.2 | 1.3 | 1.3 | 1.5 | 1.2 | 1.4 | 1.3 | 1.2 | 1.7 | 1.7 | 1.3 | 1.8 | 1.7 | 1.2 | 1.5 | 1.7 | 1.5 | 1.3 | 1.5 | 1.7 | 1.1 | 1.2 | 1.6 | 1.5 | 1.6 | 1.3 | 1.8 | 1.4 | 1.9 | 2 | 1.6 | 1.7 | 1.3 | 1.7 | 1.6 | 1.1 | 1.2 | 1.3 | 1.2 | 1.4 | 1.5 | 1.6 | 1.5 | 1.4 | 1.7 | 1.5 | 1.7 | 1.1 | 1.1 | 1.2 | 1.6 | 1.6 | 1.5 | 1.6 | 1.4 | 1.5 | 1.5 | 1.3 | 1 | 1.3 | 1.3 | 1.4 | 1.5 | 1.2 | 1.1 | 1.5 | 1.2 | 1.3 | 1.2 | 1.4 | 1.3 | 1.5 | 1.6 | 3 | 1.5 | 1.8 | 1.3 | 1.4 | 1.5 | 1.7 | 1.1 | 1.3 | 1.6 | 1.8 | 1.7 | 1.8 | 1.6 | 1.8 | 1.1 | 1.6 | 1.7 | 2 | 1.4 | 1.7 | 1.2 | 1.3 | 1.3 | 1.7 | 1.4 | 1.9 | 1.3 | 1.9 | 1.6 | 2 | 1.7 | 2 | 1.8 | 1.9 | 1.5 | 1.8 | 1.4 | 1.8 | 1.4 | 1.6 | 1.2 | 1.7 | 1.6 | 1.6 | 1.2 | 1.4 | 1.4 | 1.7 | 1.3 | 1.9 | 1.4 | 1.9 | 1.2 | 1.4 | 1.5 | 1.9 | 1.5 | 1.8 | 1.2 | 1.4 | 1.6 | 1.8 | 1.7 | 1.7 | 1.4 | 1.6 | 1.5 | 2.1 | 1.6 | 2.1 | 1.3 | 1.6 | 1.6 | 2.1 | 1.7 | 1.9 | 1.4 | 1.7 | 1.1 | 1.7 | 1.6 | 1.9 | 1.7 | 1.8 | 1.3 | 1.8 | 1.4 | 1.6 | 1.5 | 2.1 | 1.6 | 1.8 | 1.6 | 2 | 1.4 | 1.6 | 1.9 | 2.3 | 1.2 | 1.4 | 1.9 | 2.2 | 1.7 | 1.9 | 1.8 | 2 | 1.5 | 1.9 | 1.2 | 1.6 | 1.8 | 2.2 | 1.7 | 1.8 | 1.1 | 1.4 | 1.2 | 1.5 | 1.4 | 1.7 | 1.3 | 1.5 | 1.3 | 1.5 | 1.5 | 1.7 | 1.6 | 1.8 | 1.5 | 1.8 | 1.3 | 1.5 | 1.7 | 1.9 | 1.3 | 1.7 | 1.7 | 1.9 | 1.3 | 1.4 | 1.2 | 1.8 | 1.3 | 1.2 | 1.4 | 1.7 | 1.6 | 1.7 | 1.6 | 2.1 | 1.7 | 2.1 | 1.7 | 2 | 1.5 | 1.8 | 1.4 | 1.8 | 1.3 | 1.7 | 1 | 1.7 | 1.4 | 1.7 | 1.4 | 1.7 | 1.5 | 1.9 | 1.6 | 1.9 | 1 | 1.4 | 1.3 | 1.4 | 1.5 | 1.7 | 1.6 | 1.8 | 1.6 | 1.7 | 1.8 | 1.5 | 1.9 | 1.6 | 2.2 | 2.6 | 1.9 | 1.6 | 2.4 | 2 | 1.5 | 1.8 | 2.5 | 2.6 | 2.7 | 2.4 | 2.8 | 2 | 1.9 | 2.3 | 2.5 | 1.8 | 1.7 | 1.8 | 2 | 2 | 2.1 | 2.1 | 2.7 | 2.2 | 2.4 | 2 | 2.2 | 2.8 | 2.3 | 1.8 | 2.3 | 2.9 | 2.5 | 1.8 | 2.1 | 1.7 | 1.7 | 2.6 | 2.6 | 2.7 | 2.1 | 1.7 | 2.5 | 2.1 | 3.3 | 2.2 | 2.6 | 2 | 1.8 | 2.2 | 1.9 | 1.6 | 2 | 1.7 | 1.4 | 1.8 | 1.9 | 1.9 | 2 | 1.6 | 2.5 | 2.2 | 1.8 | 1.5 | 1.6 | 1.4 | 2.5 | 2.7 | 2.1 | 2.5 | 2.4 | 2 | 2.6 | 1.9 | 1.5 | 1.8 | 2.8 | 2.6 | 3 | 1.9 | 1.6 | 2.6
0.4375 | 1.5 | 1.4 | 1.4 | 1.8 | 1.6 | 1.4 | 1.7 | 1.5 | 1.5 | 2 | 2 | 1.5 | 2 | 1.7 | 1.4 | 1.5 | 1.6 | 1.7 | 1.9 | 2 | 1.8 | 1.6 | 1.9 | 1.5 | 1.6 | 1.8 | 1.5 | 1.6 | 1.5 | 1.8 | 1.4 | 1.8 | 1.5 | 1.4 | 1.8 | 2.2 | 1.8 | 2.2 | 1.9 | 1.5 | 1.8 | 2.2 | 1.7 | 1.5 | 1.9 | 2.2 | 1.5 | 1.6 | 2.1 | 1.7 | 1.8 | 1.6 | 2.3 | 1.6 | 2.2 | 2.5 | 2 | 2.2 | 1.6 | 2 | 1.9 | 1.3 | 1.4 | 1.6 | 1.4 | 1.7 | 1.9 | 1.7 | 1.7 | 1.6 | 2.1 | 1.9 | 2.1 | 1.4 | 1.4 | 1.5 | 1.9 | 1.7 | 1.9 | 2.1 | 1.8 | 1.8 | 1.9 | 1.7 | 1.3 | 1.7 | 1.6 | 1.7 | 1.9 | 1.4 | 1.5 | 1.8 | 1.4 | 1.7 | 1.4 | 1.9 | 1.6 | 1.8 | 1.7 | 3.6 | 1.7 | 2.2 | 1.5 | 1.6 | 1.8 | 2.2 | 1.4 | 1.8 | 2.1 | 2.3 | 2.1 | 2.2 | 2 | 2.2 | 1.4 | 1.9 | 1.9 | 2.5 | 1.7 | 2 | 1.3 | 1.7 | 1.6 | 2.1 | 1.8 | 2.4 | 1.8 | 2.1 | 1.9 | 2.3 | 1.8 | 2.3 | 2.2 | 2.3 | 1.9 | 2.1 | 1.7 | 2 | 1.6 | 1.8 | 1.7 | 2.4 | 1.9 | 2 | 1.6 | 1.6 | 1.7 | 2.2 | 1.5 | 2.5 | 1.9 | 2.4 | 1.5 | 1.7 | 1.7 | 2.1 | 1.7 | 2.3 | 1.3 | 2 | 1.8 | 2 | 2.1 | 2 | 1.7 | 1.9 | 1.8 | 2.5 | 1.9 | 2.7 | 1.7 | 1.9 | 1.8 | 2.3 | 2.3 | 2.6 | 1.8 | 2.2 | 1.4 | 2.2 | 1.9 | 2.5 | 2 | 2.2 | 1.7 | 2 | 1.8 | 2 | 1.9 | 2.6 | 1.9 | 2.2 | 2 | 2.6 | 1.8 | 2 | 2.3 | 2.5 | 1.7 | 1.7 | 2.4 | 2.7 | 2 | 2.4 | 2.2 | 2.3 | 1.7 | 2.2 | 1.7 | 2.1 | 2.2 | 2.5 | 2.1 | 2.3 | 1.6 | 1.8 | 1.6 | 2.1 | 1.8 | 2.2 | 1.4 | 1.7 | 1.5 | 2.1 | 1.9 | 2 | 1.8 | 2.4 | 1.9 | 2.2 | 1.5 | 2 | 2.1 | 2.3 | 1.8 | 2 | 2.2 | 2.4 | 1.5 | 1.6 | 1.6 | 2.1 | 1.5 | 1.5 | 1.8 | 2.1 | 2 | 2.1 | 2 | 2.4 | 2 | 2.7 | 1.8 | 2.4 | 1.9 | 2.3 | 1.8 | 2.3 | 1.8 | 2.1 | 1.3 | 2.1 | 1.8 | 2.2 | 1.6 | 2.1 | 1.7 | 2 | 1.9 | 2.4 | 1.4 | 1.8 | 1.6 | 1.7 | 1.9 | 2.2 | 1.8 | 2 | 2 | 2.3 | 2 | 1.9 | 2.4 | 2 | 2.5 | 3.1 | 2.5 | 2.1 | 2.7 | 2.3 | 1.8 | 2.4 | 3.2 | 2.9 | 3.1 | 2.9 | 3.2 | 2.5 | 2.4 | 2.9 | 2.8 | 1.9 | 1.9 | 2.1 | 2.2 | 2.2 | 2.6 | 2.6 | 3.1 | 2.5 | 2.7 | 2.4 | 2.8 | 3.4 | 2.8 | 2.2 | 3 | 3.6 | 2.7 | 2.4 | 2.6 | 2.2 | 2 | 3.2 | 3.4 | 3.2 | 2.4 | 2 | 3.1 | 2.5 | 3.8 | 3 | 2.9 | 2.4 | 1.9 | 2.7 | 2.4 | 1.9 | 2.4 | 2.4 | 1.6 | 2 | 2.3 | 2.6 | 2.5 | 2 | 3 | 2.3 | 2.2 | 1.6 | 2.2 | 1.8 | 3 | 3.3 | 2.4 | 2.9 | 2.8 | 2.6 | 3 | 2.3 | 1.7 | 2.3 | 3.3 | 3 | 3.1 | 2.3 | 1.8 | 3.2
0.5 | 1.6 | 1.5 | 1.8 | 2.2 | 2 | 1.5 | 2.2 | 1.8 | 2.1 | 2.3 | 2.4 | 1.7 | 2.4 | 2.1 | 1.7 | 2.1 | 2 | 2 | 2 | 2.4 | 2 | 2 | 2.4 | 2 | 1.9 | 2 | 1.8 | 2 | 1.9 | 2.3 | 1.6 | 2.2 | 1.8 | 1.7 | 2.3 | 2.6 | 2.2 | 2.5 | 2.4 | 2 | 2.3 | 2.5 | 2.1 | 2 | 2.2 | 2.5 | 1.8 | 1.9 | 2.5 | 2.1 | 2.3 | 1.8 | 2.6 | 2.1 | 2.6 | 2.8 | 2.3 | 2.5 | 2 | 2.3 | 2.2 | 1.7 | 1.8 | 2 | 1.9 | 2 | 2 | 2.1 | 2.1 | 2 | 2.4 | 2 | 2.2 | 1.8 | 1.8 | 1.6 | 2.3 | 2.3 | 2.3 | 2.5 | 2.3 | 2 | 2 | 2 | 1.4 | 2 | 2 | 2 | 2.4 | 1.8 | 1.8 | 2 | 1.7 | 2 | 1.8 | 2.3 | 2 | 2.3 | 2.2 | 4.1 | 2 | 2.5 | 1.8 | 2.2 | 2.3 | 2.8 | 1.7 | 2.3 | 2.3 | 2.7 | 2.4 | 2.6 | 2.4 | 2.5 | 1.8 | 2.3 | 2.4 | 2.8 | 2.2 | 2.5 | 1.9 | 2.1 | 2 | 2.5 | 2.1 | 2.7 | 2 | 2.4 | 2.2 | 2.8 | 2.4 | 2.6 | 2.3 | 2.7 | 2.1 | 2.6 | 1.9 | 2.6 | 1.8 | 2.3 | 2 | 2.6 | 2.3 | 2.3 | 1.8 | 2.1 | 2 | 2.4 | 2 | 2.9 | 2.2 | 2.7 | 1.7 | 2 | 2.3 | 2.7 | 2.3 | 2.5 | 1.6 | 2.1 | 2.1 | 2.5 | 2.2 | 2.5 | 2.1 | 2.5 | 2.1 | 3 | 2.4 | 3.1 | 1.8 | 2.2 | 2.2 | 2.5 | 2.5 | 3 | 1.8 | 2.8 | 1.8 | 2.6 | 2.1 | 3.1 | 2.6 | 2.6 | 2 | 2.5 | 2 | 2.5 | 2.2 | 2.9 | 2.3 | 2.7 | 2.5 | 3 | 2.1 | 2.4 | 2.9 | 2.9 | 2.1 | 2.1 | 2.5 | 3.3 | 2.4 | 2.9 | 2.5 | 2.8 | 2.3 | 2.4 | 2 | 2.4 | 2.6 | 3.1 | 2.6 | 2.9 | 1.9 | 1.9 | 2.1 | 2.5 | 2.3 | 2.7 | 2 | 2.2 | 2 | 2.4 | 2.4 | 2.5 | 2.5 | 2.9 | 2.2 | 2.7 | 2.1 | 2.5 | 2.3 | 2.9 | 1.9 | 2.4 | 2.3 | 2.9 | 1.8 | 2.1 | 1.9 | 2.4 | 1.8 | 1.7 | 2 | 2.6 | 2.4 | 2.6 | 2.4 | 3 | 2.5 | 3.1 | 2.5 | 2.7 | 2.1 | 2.7 | 2 | 2.4 | 1.9 | 2.8 | 1.5 | 2.6 | 2.2 | 2.7 | 2.1 | 2.5 | 2.1 | 2.7 | 2.1 | 3.1 | 1.7 | 2.1 | 1.9 | 2.2 | 2.1 | 2.5 | 2.2 | 2.3 | 2.2 | 2.5 | 2.3 | 2.3 | 2.9 | 2.3 | 2.8 | 3.5 | 3 | 2.4 | 3.1 | 2.8 | 2.2 | 2.5 | 3.5 | 3.3 | 3.3 | 3.3 | 3.4 | 2.8 | 2.3 | 2.9 | 3.4 | 2.3 | 2.3 | 2.8 | 2.5 | 3.1 | 2.7 | 2.9 | 3.5 | 3 | 3.1 | 2.6 | 3.2 | 3.6 | 3.3 | 2.5 | 3.4 | 3.8 | 3.1 | 2.9 | 3.1 | 2.6 | 2.3 | 3.5 | 3.5 | 3.6 | 2.8 | 2.4 | 3.7 | 2.8 | 4.3 | 3.5 | 3.5 | 2.5 | 2.5 | 3.1 | 2.8 | 2.3 | 2.6 | 2.6 | 2.1 | 2.4 | 2.8 | 3 | 2.8 | 2.6 | 3.3 | 2.6 | 2.6 | 2 | 2.5 | 2.1 | 3.3 | 3.8 | 3 | 3.2 | 3.3 | 2.9 | 3.5 | 2.7 | 2.1 | 2.4 | 3.6 | 3.5 | 3.8 | 2.8 | 2.3 | 3.5
0.5625 | 2.1 | 1.9 | 2.3 | 2.3 | 2.5 | 1.7 | 2.7 | 2.1 | 2.2 | 2.8 | 3 | 2.3 | 2.7 | 2.5 | 2.1 | 2.2 | 2.5 | 2.3 | 2.3 | 2.7 | 2.4 | 2.7 | 2.7 | 2.3 | 2.4 | 2.4 | 2.2 | 2.2 | 2.4 | 2.8 | 2 | 2.6 | 2.3 | 2.1 | 2.6 | 3.1 | 2.5 | 2.8 | 2.7 | 2.4 | 2.5 | 2.8 | 2.3 | 2.1 | 2.6 | 2.9 | 2.5 | 2.3 | 3 | 2.4 | 2.8 | 2.4 | 3.1 | 2.5 | 3.2 | 3.6 | 2.7 | 2.9 | 2.4 | 3.1 | 2.4 | 2.2 | 2.3 | 2.5 | 2.2 | 2.6 | 2.8 | 2.4 | 2.8 | 2.6 | 2.9 | 2.5 | 2.8 | 2.1 | 2.4 | 2 | 2.8 | 2.5 | 2.9 | 2.8 | 2.7 | 2.6 | 2.5 | 2.5 | 1.8 | 2.3 | 2.3 | 2.6 | 3 | 2.1 | 2.2 | 2.3 | 2.4 | 2.4 | 2.3 | 3 | 2.7 | 2.9 | 2.7 | 4.4 | 2.3 | 3.1 | 2.5 | 2.4 | 2.6 | 3.5 | 2 | 2.5 | 2.6 | 2.9 | 2.7 | 3.2 | 2.7 | 3.3 | 2 | 2.7 | 2.9 | 3.1 | 2.5 | 3 | 2.2 | 2.6 | 2.6 | 3 | 2.5 | 3.2 | 2.3 | 3.1 | 2.6 | 3.3 | 2.6 | 3.1 | 2.9 | 3.3 | 2.7 | 3.2 | 2.7 | 2.9 | 2.5 | 2.7 | 2.4 | 3 | 2.8 | 3 | 2.1 | 2.7 | 2.3 | 3 | 2.5 | 3.1 | 2.8 | 3.2 | 2.3 | 2.4 | 2.7 | 3.3 | 2.7 | 3 | 2 | 2.6 | 2.6 | 2.8 | 2.6 | 3 | 2.5 | 2.5 | 2.3 | 3.4 | 2.9 | 3.5 | 2.4 | 2.8 | 2.3 | 3.1 | 2.7 | 3.4 | 2.2 | 2.8 | 2.2 | 3.3 | 2.8 | 3.4 | 3 | 3.2 | 2.6 | 3.1 | 2.5 | 3 | 2.8 | 3.5 | 2.6 | 3.1 | 2.8 | 3.5 | 2.5 | 3 | 3.1 | 3.6 | 2.5 | 2.9 | 3.3 | 3.9 | 3.2 | 3.4 | 3.2 | 3.2 | 2.9 | 3 | 2.5 | 2.9 | 3.2 | 3.6 | 3.1 | 3.4 | 2.3 | 2.8 | 2.4 | 2.8 | 2.5 | 3.1 | 2.6 | 2.9 | 2.5 | 2.9 | 2.9 | 2.9 | 2.9 | 3.5 | 2.8 | 3.3 | 2.6 | 3 | 2.8 | 3.3 | 2.5 | 2.7 | 3 | 3.3 | 2.3 | 2.7 | 2.5 | 3.1 | 2.1 | 2.3 | 2.6 | 3.2 | 3.2 | 3 | 3.3 | 3.5 | 3 | 3.4 | 2.9 | 3.4 | 2.7 | 3.1 | 2.5 | 3 | 2.8 | 3.3 | 1.9 | 3.1 | 2.7 | 3.3 | 2.5 | 2.9 | 2.7 | 3.2 | 2.9 | 3.6 | 2.1 | 2.5 | 2.3 | 2.5 | 2.5 | 2.9 | 2.5 | 2.8 | 2.8 | 3 | 3 | 2.6 | 3.4 | 2.7 | 3.3 | 4 | 3.1 | 2.7 | 3.5 | 3 | 2.9 | 2.9 | 3.6 | 3.5 | 3.8 | 3.9 | 3.8 | 3.3 | 2.8 | 3.3 | 3.7 | 3 | 2.7 | 2.7 | 2.9 | 3.3 | 3.5 | 3.1 | 3.8 | 3.4 | 3.5 | 3 | 3.4 | 4 | 3.6 | 2.8 | 3.5 | 4.4 | 3.4 | 3 | 3.4 | 2.9 | 2.8 | 3.9 | 4.2 | 3.7 | 3.1 | 2.7 | 4.1 | 3.5 | 4.5 | 4 | 3.9 | 3 | 3.1 | 3.4 | 3 | 2.8 | 3.1 | 3.2 | 2.8 | 2.7 | 3.2 | 3.4 | 3.1 | 2.8 | 3.6 | 3.1 | 3.1 | 2.6 | 3.1 | 2.5 | 3.7 | 4 | 3.5 | 3.7 | 3.6 | 3.3 | 3.8 | 3.1 | 2.4 | 3.1 | 4.1 | 3.9 | 4 | 2.9 | 2.5 | 4
0.625 | 2.8 | 2.7 | 3 | 2.9 | 2.7 | 2.5 | 3.4 | 2.5 | 2.9 | 3.2 | 3.5 | 2.3 | 3.1 | 2.8 | 2.6 | 3.1 | 2.8 | 2.6 | 2.9 | 3 | 3 | 3.2 | 3 | 2.9 | 3 | 3.1 | 2.8 | 3.1 | 2.8 | 3.3 | 2.5 | 3.2 | 2.7 | 2.7 | 3.1 | 3.5 | 2.8 | 3.5 | 3.2 | 2.7 | 2.9 | 3.2 | 2.7 | 2.9 | 3.4 | 3.3 | 2.9 | 2.6 | 3.9 | 2.9 | 3.3 | 2.7 | 3.6 | 3.2 | 3.5 | 3.6 | 3.2 | 3.2 | 3.1 | 3.7 | 2.8 | 2.6 | 2.6 | 3.1 | 3.2 | 2.9 | 3.1 | 3.3 | 3.1 | 3.1 | 3.3 | 2.8 | 3.2 | 2.7 | 3.2 | 2.6 | 3.4 | 3.4 | 3.8 | 3.5 | 3.3 | 3.1 | 2.9 | 3 | 2.1 | 3.1 | 2.8 | 3.1 | 3.6 | 2.8 | 2.2 | 2.9 | 3 | 3 | 2.9 | 3.4 | 2.9 | 3.4 | 2.9 | 4.9 | 2.9 | 3.6 | 2.6 | 2.9 | 3.6 | 3.8 | 2.7 | 3.2 | 3.3 | 3.3 | 3.1 | 3.7 | 3.3 | 3.8 | 2.6 | 3.2 | 3.4 | 3.7 | 3.1 | 3.2 | 2.6 | 3.3 | 2.9 | 3.5 | 2.9 | 3.6 | 3.2 | 3.8 | 2.9 | 3.4 | 3.2 | 3.9 | 3.5 | 3.9 | 3.7 | 3.7 | 2.9 | 3.2 | 3.2 | 2.9 | 2.9 | 3.6 | 3.2 | 3.3 | 2.6 | 3.1 | 2.8 | 3.4 | 3 | 3.8 | 3.5 | 3.9 | 2.7 | 3 | 3.1 | 3.9 | 3.1 | 3.6 | 2.5 | 3.2 | 2.9 | 3.5 | 3.1 | 3.4 | 3.1 | 2.9 | 2.8 | 3.9 | 3.4 | 4.3 | 2.8 | 3.4 | 3 | 3.6 | 3.1 | 4 | 2.9 | 3.5 | 2.8 | 3.4 | 3.5 | 4.2 | 3.6 | 3.6 | 3.3 | 3.8 | 3.2 | 3.2 | 3.4 | 4 | 3.1 | 3.8 | 3.2 | 4.3 | 3.1 | 3.8 | 3.9 | 4.1 | 3.4 | 3.6 | 3.7 | 4.6 | 3.4 | 3.9 | 3.6 | 3.8 | 3.1 | 3.6 | 3.1 | 3.9 | 4.1 | 4.6 | 3.2 | 3.8 | 3 | 3.1 | 3 | 3.7 | 3.2 | 3.6 | 3.2 | 3.4 | 3 | 3.7 | 3.5 | 3.6 | 3.3 | 4.2 | 3.3 | 3.7 | 3.2 | 3.6 | 3.7 | 3.5 | 2.8 | 3.5 | 3.6 | 4.1 | 2.7 | 3.6 | 3 | 3.5 | 2.9 | 2.7 | 3.1 | 3.5 | 3.4 | 3.9 | 3.7 | 4.1 | 3.4 | 4.1 | 3.5 | 3.9 | 3 | 3.4 | 3.1 | 3.3 | 2.9 | 3.8 | 2.3 | 4 | 3.4 | 3.7 | 2.8 | 3.2 | 3.1 | 3.8 | 3.3 | 4.5 | 2.9 | 3 | 2.8 | 3.2 | 2.7 | 3.6 | 3.2 | 3.3 | 3.1 | 3.2 | 3.5 | 3.2 | 3.6 | 3 | 3.6 | 4.3 | 3.4 | 3 | 3.9 | 3.5 | 3.2 | 3.6 | 4.1 | 4.1 | 4.1 | 4.3 | 4 | 3.8 | 3.2 | 3.5 | 3.9 | 3.1 | 3.2 | 3.3 | 3.7 | 3.9 | 3.6 | 3.6 | 4.1 | 3.7 | 3.6 | 3.3 | 3.7 | 4.3 | 3.9 | 3.4 | 3.8 | 4.4 | 3.9 | 3.6 | 4 | 3.4 | 3.5 | 4.2 | 4.7 | 4.2 | 3.7 | 3.3 | 4.5 | 4.1 | 4.8 | 4.1 | 3.8 | 3.4 | 3.7 | 4.1 | 3.8 | 3.3 | 3.5 | 3.5 | 3.3 | 3.4 | 3.6 | 3.9 | 3.8 | 3.5 | 4.2 | 3.2 | 3.5 | 3.4 | 3.3 | 3 | 4.2 | 4.5 | 4.3 | 3.9 | 3.8 | 3.5 | 4.1 | 3.7 | 2.8 | 3.5 | 4.4 | 4.2 | 4.4 | 3.4 | 3 | 4
0.6875 | 3.3 | 3.1 | 3.6 | 3.3 | 3.2 | 3.2 | 4 | 3 | 3.3 | 4 | 3.7 | 3.3 | 3.9 | 3.7 | 3 | 4 | 3.4 | 3.6 | 3.5 | 3.7 | 3.4 | 4.1 | 3.4 | 3.3 | 3.4 | 3.6 | 3.3 | 3.7 | 3.4 | 4.3 | 3.3 | 3.5 | 3.1 | 3.1 | 3.4 | 4.2 | 3.2 | 3.9 | 3.8 | 3.3 | 3.5 | 3.5 | 3.3 | 3.6 | 4 | 3.8 | 3.9 | 3.1 | 4.4 | 3.6 | 3.9 | 3.5 | 4.3 | 4.2 | 4.3 | 4.4 | 4 | 4 | 4.2 | 4.7 | 3.6 | 3.2 | 3.4 | 4 | 4 | 3.5 | 3.9 | 3.9 | 4.1 | 4 | 3.9 | 3.1 | 4.2 | 3.4 | 3.9 | 3.1 | 3.8 | 4.1 | 4.8 | 3.7 | 4 | 3.6 | 3 | 3.7 | 2.9 | 3.9 | 3.3 | 3.8 | 3.8 | 3.5 | 2.9 | 3.4 | 3.8 | 3.9 | 3.5 | 4.5 | 3.3 | 4.3 | 3.5 | 5.1 | 3.4 | 4.5 | 3.3 | 3.8 | 4.1 | 4.4 | 3.3 | 3.3 | 3.6 | 3.9 | 4 | 3.7 | 3.8 | 4.4 | 3.4 | 4.1 | 3.8 | 4.3 | 3.8 | 4 | 3.3 | 4.2 | 3.5 | 4.1 | 3.4 | 4.4 | 3.6 | 4 | 3.3 | 4.2 | 3.7 | 4.3 | 3.9 | 4.2 | 4.3 | 4.7 | 3.4 | 3.8 | 3.3 | 4 | 3.3 | 4 | 3.6 | 3.7 | 3.4 | 3.8 | 3.7 | 4 | 3.5 | 4.4 | 3.9 | 4.8 | 3.3 | 3.5 | 3.8 | 4.5 | 3.7 | 3.8 | 2.9 | 3.7 | 3.8 | 4 | 3.4 | 3.6 | 3.6 | 3.7 | 3 | 4.6 | 4 | 4.5 | 3.4 | 4.4 | 3.5 | 4.3 | 3.6 | 4.4 | 3.6 | 3.9 | 3.3 | 4.3 | 4.3 | 5.2 | 4.2 | 4 | 4 | 4.7 | 3.6 | 4.1 | 4.3 | 4.8 | 3.5 | 4.2 | 3.9 | 4.6 | 3.7 | 4.1 | 4.3 | 4.7 | 4 | 4.6 | 4.3 | 5 | 4.1 | 4.7 | 4.3 | 4.7 | 3.7 | 4.2 | 3.8 | 4.6 | 4.7 | 5.6 | 3.8 | 4.1 | 3.5 | 4.2 | 3.8 | 4.2 | 3.8 | 4.4 | 4.6 | 4.7 | 3.8 | 4.3 | 4.1 | 4.2 | 4.3 | 4.9 | 4 | 4.6 | 3.7 | 4.6 | 3.8 | 4.4 | 3.4 | 3.8 | 3.9 | 4.6 | 3.3 | 4.3 | 4.1 | 4.2 | 3.3 | 3.7 | 3.9 | 4.2 | 4.5 | 4.4 | 4.7 | 5.2 | 4.2 | 4.9 | 3.9 | 4.6 | 3.8 | 4.3 | 3.7 | 4.1 | 4 | 4.5 | 2.9 | 4.3 | 4.1 | 4.5 | 3.5 | 4 | 3.9 | 4.2 | 4.3 | 4.7 | 3.3 | 3.9 | 3.5 | 3.5 | 3.2 | 4.3 | 4 | 4 | 3.7 | 3.3 | 3.7 | 3.6 | 4.1 | 3.7 | 3.7 | 4.6 | 4.1 | 3.6 | 4.3 | 4.1 | 3.5 | 4.1 | 4.4 | 4.2 | 4.2 | 4.6 | 4.3 | 4.5 | 3.5 | 4 | 4.2 | 3.7 | 3.9 | 3.9 | 3.8 | 4.4 | 4 | 3.6 | 4.6 | 4.1 | 4.2 | 3.6 | 4.1 | 4.6 | 4.4 | 3.9 | 4.3 | 4.5 | 4.2 | 3.9 | 4.4 | 4 | 4.1 | 4.7 | 5.1 | 4.2 | 4.2 | 4.1 | 4.6 | 4.6 | 5 | 4.7 | 5.2 | 3.9 | 4.3 | 4.8 | 3.8 | 3.6 | 3.8 | 4.2 | 4.5 | 3.9 | 4.1 | 4.6 | 4.3 | 4.1 | 4.5 | 3.9 | 4.1 | 4.3 | 4 | 3.5 | 4.5 | 4.9 | 4.9 | 4.4 | 4.4 | 3.9 | 4.2 | 4.3 | 3.2 | 3.9 | 5 | 4.3 | 4.9 | 3.9 | 3.7 | 4.3
0.75 | 4.2 | 4.2 | 4 | 3.9 | 3.6 | 3.9 | 4.5 | 3.4 | 3.7 | 4.5 | 4.4 | 3.8 | 4.3 | 4.1 | 4.1 | 4.3 | 4.1 | 3.8 | 4 | 4.7 | 4.3 | 5.1 | 3.9 | 3.8 | 4.4 | 3.6 | 4.2 | 4.5 | 4.2 | 5 | 4 | 4.5 | 3.9 | 3.7 | 4.2 | 4.9 | 3.6 | 4.1 | 4.3 | 3.9 | 4.2 | 4.3 | 3.8 | 4.4 | 4.9 | 4.5 | 4.9 | 4 | 5.1 | 4.5 | 4.3 | 3.9 | 4.7 | 4.9 | 5 | 5.1 | 4.7 | 4.6 | 5.3 | 5.4 | 3.7 | 3.9 | 4.1 | 4.7 | 5.1 | 4.3 | 4.2 | 4.4 | 4.5 | 4.7 | 4.6 | 4 | 4.6 | 4.1 | 5.1 | 3.7 | 4.8 | 4.7 | 5.5 | 5 | 4.2 | 4.2 | 4 | 4.6 | 3.5 | 4.5 | 3.8 | 4.3 | 4.6 | 4.4 | 3.6 | 3.8 | 4.6 | 4.6 | 4.3 | 4.8 | 4.3 | 4.8 | 4.1 | 5.4 | 4.3 | 4.6 | 4.2 | 4.7 | 4.8 | 5.4 | 3.6 | 3.9 | 4.1 | 4.4 | 4.2 | 4.5 | 4.8 | 4.8 | 4 | 4.7 | 4.5 | 5.3 | 4.2 | 4.7 | 4.2 | 4.7 | 4.2 | 5.2 | 4 | 5 | 4.2 | 4.8 | 3.8 | 4.5 | 4.6 | 5.1 | 4.3 | 5.2 | 5.3 | 5.4 | 4 | 4.2 | 3.8 | 4.5 | 4.5 | 4.8 | 4.4 | 4.4 | 4.2 | 4.5 | 4.2 | 4.5 | 4.3 | 4.8 | 4.6 | 5.2 | 4 | 4.3 | 4.2 | 5 | 3.8 | 4.6 | 3.8 | 4.6 | 3.5 | 4.2 | 4.3 | 4.5 | 3.8 | 4.6 | 3.9 | 5 | 4.6 | 5.3 | 4.1 | 4.9 | 4.1 | 4.6 | 4.4 | 5 | 3.7 | 4.7 | 4.1 | 4.8 | 5.1 | 5.9 | 4.9 | 5 | 4.8 | 5.4 | 4.1 | 4.6 | 5.3 | 5.4 | 4.5 | 4.6 | 4.4 | 5.2 | 4.5 | 5.1 | 5.2 | 5.5 | 5.1 | 5.7 | 5 | 5.3 | 5.1 | 5.5 | 5 | 5.5 | 4.7 | 5 | 5.2 | 5.6 | 5.6 | 6.4 | 4.3 | 4.6 | 4.1 | 4.7 | 4.3 | 4.4 | 4.8 | 5.2 | 5.5 | 5.4 | 4.7 | 4.9 | 4.4 | 4.8 | 4.7 | 5.2 | 4.7 | 5.2 | 4.7 | 5 | 4.3 | 4.7 | 4.2 | 4.7 | 4.8 | 5.3 | 4.3 | 5.4 | 5 | 5.1 | 4 | 4 | 4.2 | 5.1 | 4.8 | 5 | 6 | 6.3 | 5 | 5.5 | 4.5 | 5 | 4.1 | 4.6 | 3.9 | 4.4 | 4.6 | 5.2 | 3.8 | 5 | 4.8 | 5.6 | 4.3 | 4.3 | 4.5 | 5.1 | 4.7 | 5.3 | 4.2 | 5 | 4 | 4.5 | 4 | 4.9 | 4.3 | 4.6 | 4.2 | 4.1 | 4 | 4.3 | 4.7 | 3.9 | 4.1 | 5 | 4.6 | 4.4 | 4.8 | 4.3 | 3.9 | 4.1 | 5 | 4.6 | 4.5 | 4.7 | 5 | 5.2 | 3.8 | 4.6 | 5.2 | 3.8 | 4.3 | 4.3 | 4.6 | 5 | 4.4 | 4.3 | 4.7 | 4.2 | 4.7 | 4.1 | 4.4 | 4.7 | 5 | 4.3 | 4.9 | 5 | 5 | 4.7 | 5.3 | 4.6 | 4.5 | 4.9 | 5.4 | 4.8 | 4.5 | 4.1 | 5.2 | 5.4 | 5.5 | 5.1 | 5.3 | 4.6 | 5.4 | 5.1 | 4.6 | 4.2 | 4.3 | 4.8 | 5.1 | 4.4 | 4.2 | 5.1 | 4.6 | 4.8 | 4.5 | 4.6 | 4.3 | 4.5 | 4.4 | 4.1 | 5 | 5.5 | 5.7 | 4.9 | 4.8 | 4.5 | 4.4 | 4.6 | 3.8 | 4.7 | 4.8 | 4.9 | 4.9 | 4.7 | 3.9 | 5.1
0.8125 | 5.4 | 4.6 | 5.1 | 4.2 | 4.6 | 4.7 | 5.1 | 4.3 | 4 | 4.8 | 4.6 | 4.7 | 4.7 | 5.2 | 4.5 | 5.1 | 4.8 | 4.8 | 4.8 | 5.1 | 4.7 | 6 | 5.2 | 4.6 | 4.6 | 4.6 | 4.6 | 5.2 | 4.9 | 6 | 4.8 | 4.8 | 4.5 | 4.8 | 4.6 | 5.5 | 4.7 | 4.7 | 5.1 | 4.8 | 5.1 | 4.4 | 4.8 | 5.3 | 5.9 | 5.4 | 5.3 | 4.6 | 6.3 | 5 | 4.9 | 5.2 | 5.2 | 6.1 | 5.5 | 5.9 | 5.5 | 5.4 | 6.2 | 6.1 | 4.8 | 4.7 | 4.5 | 5.6 | 6.6 | 5.5 | 5.1 | 5 | 5.1 | 5.5 | 4.9 | 4.4 | 4.5 | 4.7 | 6.2 | 4.5 | 5.7 | 5.6 | 6.9 | 5.2 | 5.2 | 4.6 | 4.2 | 5.3 | 4.8 | 5.6 | 4.4 | 5.2 | 5.1 | 5.5 | 4.8 | 4.1 | 5.2 | 5.7 | 5.4 | 5.5 | 5.2 | 5.4 | 4.4 | 5.7 | 4.8 | 5.1 | 4.8 | 5.2 | 5.6 | 5.8 | 3.9 | 4.7 | 4.6 | 4.6 | 4.9 | 5.4 | 5.1 | 5.2 | 4.8 | 5.5 | 4.8 | 5.4 | 5.2 | 5.4 | 4.9 | 5.6 | 4.7 | 5.9 | 4.8 | 5.6 | 4.5 | 5 | 4.3 | 4.8 | 5 | 5.3 | 5.3 | 5.6 | 6.6 | 6.9 | 4.4 | 5.1 | 4.5 | 5.1 | 4.7 | 5.1 | 4.9 | 5 | 5.1 | 5.5 | 4.7 | 5.1 | 5.2 | 5.3 | 5.7 | 5.8 | 5.4 | 5.4 | 5 | 5.4 | 4.8 | 5 | 4.5 | 5.1 | 4.7 | 4.7 | 4.7 | 4.9 | 4.4 | 4.7 | 4.4 | 5.1 | 5.6 | 5.9 | 5 | 5.2 | 4.8 | 5.3 | 5.1 | 5.4 | 4.6 | 5 | 5.3 | 5.7 | 5.9 | 6.4 | 5.6 | 5.1 | 5.8 | 5.9 | 5.2 | 5.5 | 6 | 6.3 | 5.1 | 5.6 | 5.1 | 6.1 | 5.3 | 5.6 | 5.8 | 6.2 | 5.9 | 6.3 | 5.3 | 5.8 | 5.5 | 5.7 | 5.7 | 5.9 | 5.3 | 5.9 | 6.4 | 6.6 | 6.6 | 6.4 | 4.9 | 5.4 | 4.7 | 5.6 | 5.3 | 5.2 | 5.5 | 6.5 | 6.4 | 6.4 | 5.9 | 5.7 | 5.1 | 5.7 | 5.4 | 5.8 | 5.5 | 5.8 | 5.6 | 5.7 | 5 | 5 | 4.2 | 5.1 | 5.6 | 5.8 | 4.8 | 6.1 | 5.9 | 5.7 | 4.8 | 5.2 | 5.1 | 5.7 | 5.8 | 6 | 6.7 | 6.9 | 5.5 | 5.4 | 5.5 | 5.4 | 4.9 | 4.8 | 4.3 | 5.2 | 5.8 | 6 | 4.6 | 6 | 5.7 | 6 | 5 | 5 | 5.6 | 5.6 | 5.7 | 5.7 | 5.6 | 5.4 | 5.1 | 5.2 | 4.4 | 5.1 | 5.1 | 5.2 | 5 | 4.4 | 4.9 | 4.6 | 5.4 | 4.3 | 4.4 | 4.9 | 5 | 5 | 5.2 | 5.3 | 4.6 | 5 | 5 | 4.7 | 4.7 | 5 | 5.2 | 5.5 | 4.6 | 4.4 | 5.1 | 4.5 | 4.9 | 4.7 | 4.9 | 5.5 | 4.8 | 4.9 | 5.1 | 5 | 5 | 4.9 | 4.5 | 5 | 4.8 | 4.7 | 5.1 | 5 | 5.3 | 5.5 | 5.8 | 5 | 5.5 | 5.2 | 5.5 | 5.5 | 5.1 | 4.5 | 5.4 | 5.9 | 5.7 | 5.5 | 5.5 | 5.1 | 5.9 | 5.9 | 4.7 | 5 | 4.7 | 5.5 | 5.9 | 5.3 | 4.7 | 5.4 | 5.1 | 5.5 | 5.3 | 4.4 | 4.8 | 5.6 | 5.1 | 4.7 | 5.5 | 5.7 | 6.6 | 5.2 | 5 | 4.6 | 4.9 | 5.1 | 4.7 | 5.2 | 4.6 | 5.7 | 5.4 | 5.2 | 4.5 | 4.7
0.875 | 6 | 5.4 | 6.2 | 5 | 5.3 | 5.6 | 5.8 | 4.9 | 4.9 | 5.5 | 5.2 | 5.9 | 5.3 | 5.5 | 5.9 | 6.2 | 6 | 5.4 | 5 | 5.8 | 5.3 | 6.7 | 5.2 | 4.9 | 6 | 5.8 | 6.1 | 5.6 | 6.1 | 6.7 | 5.7 | 5.3 | 5.1 | 5.6 | 5 | 5.3 | 4.9 | 5.3 | 5.9 | 5.4 | 5.4 | 5.1 | 5.7 | 6 | 7.3 | 5.6 | 6.4 | 5.6 | 7 | 5.1 | 5.6 | 6.2 | 6 | 7.1 | 6 | 6.5 | 5.7 | 6.2 | 6.7 | 6.8 | 5.1 | 5.8 | 5.2 | 6 | 7.6 | 6.3 | 5.6 | 6.4 | 6.1 | 6.3 | 5.8 | 4.9 | 5.6 | 5.4 | 7.7 | 5.8 | 6.4 | 6.3 | 7.9 | 5.8 | 5.9 | 5.1 | 5.3 | 6.7 | 5.6 | 6.4 | 5.3 | 6.1 | 6.2 | 6.6 | 5.8 | 5.2 | 6.7 | 6.5 | 6.4 | 6.2 | 5.7 | 6.3 | 4.9 | 6 | 5.3 | 5.8 | 5.6 | 6.2 | 5.9 | 6.6 | 5 | 5.2 | 5.1 | 5.4 | 5.4 | 5.4 | 5.5 | 6.1 | 5.7 | 6.5 | 5.7 | 6 | 6.2 | 6.5 | 5.9 | 6 | 5.9 | 6.2 | 5.8 | 5.9 | 5.3 | 5.9 | 4.8 | 5.7 | 6 | 5.9 | 5.8 | 6.3 | 7.2 | 8 | 5.1 | 5.4 | 5 | 5.8 | 6.2 | 6.5 | 5.7 | 5.9 | 6 | 6.3 | 5.9 | 6.1 | 6.1 | 5.9 | 6.7 | 6.9 | 6.4 | 6.7 | 5.6 | 6 | 5.5 | 5.6 | 5.4 | 6.2 | 5.1 | 5.5 | 5.3 | 5.6 | 4.9 | 5.2 | 5.1 | 5.7 | 5.9 | 6.2 | 5.8 | 6.1 | 5.1 | 5.3 | 5.4 | 5.6 | 5.5 | 5.9 | 6.3 | 6.5 | 6.9 | 7.3 | 6 | 6.1 | 6.9 | 6.7 | 5.5 | 5.8 | 7 | 7.3 | 5.5 | 5.8 | 5.5 | 6.5 | 5.9 | 6 | 6.4 | 6.5 | 6.9 | 7.6 | 5.8 | 6.3 | 6.3 | 6.7 | 6.5 | 6.3 | 5.7 | 6.4 | 7.5 | 6.9 | 7.4 | 7.5 | 5.3 | 5.9 | 6 | 6.3 | 5.5 | 6 | 6.6 | 6.6 | 7.5 | 8 | 6.6 | 6.5 | 5.7 | 6 | 6.1 | 6.2 | 6.1 | 6 | 7.1 | 7.1 | 6 | 5.7 | 5.4 | 5.1 | 5.8 | 6.1 | 6 | 7.1 | 7.4 | 6.2 | 5.7 | 5.8 | 5.5 | 5.9 | 6.3 | 6.6 | 7.3 | 8.1 | 5.9 | 6.1 | 6.1 | 6.2 | 5.2 | 5.9 | 5.6 | 5.4 | 6.2 | 6.4 | 5.8 | 7 | 6.5 | 6.7 | 5.6 | 5.6 | 5.7 | 6.4 | 6.2 | 6.4 | 6.9 | 6.8 | 5.6 | 5.8 | 5 | 5.6 | 6 | 5.9 | 5.6 | 4.3 | 5.1 | 5.3 | 5.8 | 4.7 | 4.8 | 4.8 | 5.6 | 5.2 | 5.7 | 5.4 | 5.8 | 5.6 | 5.3 | 5 | 5.3 | 5.6 | 5.3 | 6.5 | 4.8 | 5.2 | 5.5 | 4.8 | 5.4 | 5.2 | 5.1 | 5.8 | 5.6 | 4.8 | 5.6 | 5.1 | 5 | 4.8 | 4.8 | 5.9 | 6.1 | 5.1 | 5.6 | 5.6 | 5.7 | 5.8 | 6.6 | 5.2 | 6.4 | 5.7 | 6 | 5.4 | 5.7 | 5.5 | 5.9 | 6.5 | 5.7 | 5.8 | 5.4 | 5.7 | 6.3 | 6.9 | 4.8 | 5.3 | 5.3 | 5.7 | 6.9 | 5.9 | 5.5 | 5.7 | 5.6 | 6.3 | 5.2 | 5.1 | 5.3 | 6.3 | 5.8 | 5.2 | 6.1 | 6 | 6.8 | 5.7 | 5.7 | 4.9 | 4.6 | 5.7 | 5.3 | 5.5 | 5.2 | 5.5 | 6.1 | 5.9 | 5.1 | 5.2
0.9375 | 7.4 | 6.7 | 6.9 | 5.6 | 6.4 | 6.5 | 6.8 | 5.4 | 5.5 | 6.2 | 5.9 | 7 | 5.8 | 6.6 | 6.9 | 6.6 | 6.4 | 6.5 | 5.5 | 6.4 | 6 | 8.5 | 5.8 | 5.4 | 6.8 | 6.2 | 7.4 | 6.7 | 6.1 | 7.7 | 7.2 | 5.9 | 5.8 | 5.8 | 5.4 | 5.8 | 5.8 | 5.9 | 6.7 | 6.5 | 5.9 | 5.5 | 6 | 7.4 | 7.6 | 6.3 | 7.7 | 6.4 | 8.2 | 6 | 6.5 | 6.6 | 6.5 | 8.1 | 6.1 | 6.8 | 7.2 | 6.4 | 7.3 | 7.2 | 5.9 | 6.9 | 6 | 7.4 | 8.4 | 7.2 | 6.2 | 6.7 | 6.8 | 7.3 | 6 | 5.2 | 6.2 | 6.6 | 7.8 | 6.5 | 6.7 | 6.8 | 9.4 | 6.2 | 6.1 | 5.3 | 5.8 | 7.3 | 6.9 | 7.2 | 5.5 | 7 | 6.9 | 7.4 | 6.2 | 5.8 | 7.9 | 7.3 | 7.2 | 7.3 | 6.7 | 7 | 5.7 | 5.9 | 5.8 | 6.5 | 6.7 | 6.7 | 6.6 | 7.2 | 5.5 | 6 | 5.4 | 5.9 | 6 | 6 | 6.3 | 6.1 | 6.6 | 7.2 | 6 | 6.5 | 6.7 | 6.8 | 7.1 | 7.6 | 6.5 | 7.2 | 6.5 | 6.1 | 6.1 | 6.7 | 6.2 | 6.4 | 6.8 | 6.6 | 6.7 | 7 | 7.9 | 7.9 | 5.6 | 6 | 6.2 | 6 | 6.8 | 6.3 | 6.7 | 6.7 | 7.1 | 7.1 | 6.8 | 6.1 | 7 | 6.9 | 7.4 | 7.2 | 7.1 | 7.3 | 6 | 6.2 | 6.2 | 6.4 | 6.2 | 6.4 | 5.5 | 5.5 | 6 | 5.6 | 5.7 | 5.7 | 5.6 | 5.9 | 6.6 | 6 | 6.7 | 6.7 | 6.1 | 6.5 | 5.8 | 6.4 | 6.1 | 6.1 | 7.4 | 7.4 | 7.8 | 7.6 | 5.7 | 6.5 | 7.6 | 7.7 | 6.4 | 6.6 | 7.9 | 7.4 | 6.4 | 6.6 | 6.5 | 6.7 | 7 | 6.7 | 6.1 | 6.7 | 7.6 | 7.8 | 6.4 | 6.6 | 7 | 6.9 | 7.4 | 6.8 | 6.5 | 7 | 8.2 | 7.6 | 7.6 | 7.5 | 6.4 | 6.5 | 6.9 | 7.1 | 6.3 | 6.5 | 7.2 | 7 | 8.5 | 8.3 | 7.6 | 7.2 | 5.8 | 6.2 | 7 | 6.9 | 6.2 | 6.7 | 7.3 | 7 | 6.5 | 6.3 | 5.6 | 6 | 5.9 | 6.5 | 7.2 | 7.9 | 8.4 | 6.8 | 6.6 | 6.2 | 7.3 | 7.2 | 6.9 | 6.8 | 8.7 | 8.6 | 6.4 | 6.6 | 6.4 | 7 | 5.5 | 5.9 | 5.8 | 6.3 | 7.4 | 7.5 | 7.4 | 7.5 | 7 | 7.6 | 6.1 | 6.1 | 6.9 | 6.8 | 7.1 | 7.4 | 7.8 | 7.7 | 6.4 | 6.4 | 5.3 | 5.9 | 6.5 | 6.3 | 6 | 5.1 | 5.5 | 5.7 | 6.1 | 4.9 | 5.2 | 5.8 | 5.8 | 6.3 | 5.5 | 6.2 | 5.9 | 5.7 | 5.5 | 5.1 | 5.6 | 5.8 | 6 | 7.2 | 5.3 | 5.6 | 6.2 | 5.6 | 5.6 | 6 | 5.8 | 6.9 | 6.2 | 5.9 | 5.9 | 5.5 | 5.4 | 4.8 | 5.3 | 5.5 | 5.9 | 6.2 | 5.9 | 5.3 | 5.8 | 6.8 | 7 | 6.1 | 7 | 5.5 | 6.4 | 5.9 | 6.1 | 6.1 | 6.1 | 7.3 | 6.1 | 5.9 | 6.2 | 5.8 | 6.4 | 6.6 | 6.3 | 6.1 | 5.6 | 6.6 | 7.4 | 6.5 | 5.8 | 6.2 | 5.9 | 6.6 | 5.7 | 5.4 | 5.4 | 7.3 | 5.9 | 5.5 | 6.2 | 5.8 | 7.4 | 6 | 5.7 | 5.7 | 5.5 | 6.5 | 6.2 | 6.1 | 5.3 | 6 | 5.9 | 7 | 5.9 | 5.5
1 | 8.6 | 8 | 8.1 | 6.3 | 7.1 | 7.5 | 7.7 | 5.8 | 6 | 6.2 | 6.5 | 7.4 | 6.3 | 7.4 | 7.7 | 6.9 | 6.7 | 6.9 | 6.2 | 6.5 | 7.2 | 9.2 | 5.9 | 6.3 | 7.2 | 7.1 | 8 | 7.6 | 7.4 | 7.9 | 7.8 | 6.4 | 7 | 7 | 5.8 | 6.2 | 6.2 | 6.3 | 7.1 | 7.5 | 6.7 | 6 | 7 | 9.2 | 8.5 | 6.7 | 8.6 | 6.7 | 8.4 | 6.3 | 6.4 | 7.9 | 7.3 | 8.6 | 6.6 | 7.4 | 7.4 | 6.7 | 8.5 | 8.4 | 6.8 | 7.7 | 6.8 | 7.2 | 9.3 | 8.3 | 6.3 | 7.1 | 7.4 | 8.6 | 6.8 | 5.9 | 6.5 | 7.1 | 9.1 | 7.1 | 7.2 | 7.1 | 9.6 | 6.7 | 6.7 | 6.1 | 6.8 | 8.1 | 8.3 | 7.5 | 6.4 | 7.4 | 7 | 9.2 | 6.8 | 5.8 | 8.3 | 8.2 | 8.3 | 7.8 | 8 | 7.9 | 6.6 | 5.9 | 6.8 | 6.2 | 7.1 | 7.6 | 7.4 | 6.9 | 6 | 6.1 | 5.9 | 6.3 | 6.4 | 6.2 | 7 | 6.8 | 7.8 | 7.7 | 6.7 | 6.6 | 7.4 | 7.6 | 8.3 | 8.4 | 7.5 | 7.5 | 6.6 | 7 | 6.9 | 6.8 | 6 | 5.7 | 6.8 | 6.7 | 7.1 | 7.2 | 9 | 8.6 | 6.8 | 6.4 | 6.5 | 6.1 | 7.5 | 7.4 | 7.3 | 6.8 | 7.8 | 7.5 | 7.1 | 6.7 | 7.5 | 7 | 8.4 | 8.1 | 8.5 | 7.6 | 6.5 | 6.8 | 6.8 | 6.9 | 7.2 | 7.2 | 5.7 | 5.8 | 6.2 | 6.5 | 6.3 | 6.5 | 6 | 6.4 | 7.1 | 6.5 | 7.1 | 7.5 | 6.3 | 7.1 | 6.4 | 6.5 | 6.7 | 6.8 | 8.8 | 8 | 8.9 | 8.3 | 6.2 | 6.7 | 9 | 8.6 | 7.1 | 6.8 | 8 | 7.8 | 6.5 | 6.4 | 7.1 | 7.1 | 8.1 | 7.6 | 6.9 | 7.2 | 8.4 | 8.6 | 6.9 | 6.5 | 7.1 | 7.1 | 7.2 | 7.3 | 6.7 | 7.1 | 8.7 | 8 | 7.7 | 7.7 | 6.2 | 6.6 | 7.7 | 7.9 | 6.5 | 6.5 | 8 | 7.7 | 9 | 9 | 7.9 | 8.1 | 6.7 | 6.5 | 7.5 | 7.5 | 6.8 | 6.7 | 8.7 | 8.2 | 6.3 | 6.3 | 6.2 | 6.2 | 6.4 | 6.5 | 8.3 | 8.4 | 8.7 | 7.6 | 7.3 | 7.5 | 8.1 | 7.6 | 7.4 | 7.2 | 9.6 | 8.3 | 6.1 | 7 | 7 | 6.9 | 6 | 6.5 | 6.7 | 6.6 | 8.4 | 7.4 | 8.2 | 7.8 | 7.4 | 7.5 | 6.6 | 6.8 | 7.5 | 7.6 | 7.9 | 7.3 | 9 | 8.7 | 7 | 6.8 | 6.3 | 6.3 | 7.4 | 7.1 | 6.6 | 5.3 | 5.6 | 6.4 | 6.3 | 6.1 | 5.6 | 5.5 | 6 | 6.7 | 5.7 | 6.4 | 6.9 | 6.3 | 6.3 | 6.1 | 5.6 | 6 | 6.1 | 7.4 | 5.4 | 5.6 | 6.4 | 6.3 | 6.6 | 6 | 6.2 | 7.3 | 6.8 | 6.1 | 6.1 | 6.2 | 4.9 | 5.3 | 5.4 | 5.4 | 6.4 | 6.7 | 5.5 | 5.5 | 5.8 | 6.9 | 7.3 | 5.7 | 7.7 | 5.9 | 6.8 | 5.8 | 6.6 | 6.6 | 6.4 | 7.3 | 5.4 | 6.4 | 6.3 | 6.5 | 7.7 | 7.3 | 5.8 | 7.1 | 5.9 | 6.6 | 8 | 7.4 | 5.7 | 6.3 | 5.8 | 7 | 5.7 | 5.6 | 5.9 | 8 | 6.5 | 6.6 | 6.2 | 5.9 | 7.6 | 5.9 | 5.6 | 5.9 | 5.5 | 7.1 | 6.9 | 6.9 | 5.4 | 6.1 | 6.2 | 7.7 | 6 | 5.7
1.0625 | 9.1 | 9.1 | 9.1 | 6.5 | 7.6 | 8.3 | 8.2 | 6.7 | 6.2 | 6.8 | 6.4 | 8.4 | 7 | 7.9 | 9.1 | 8 | 7.5 | 7.3 | 6.6 | 7.3 | 7.8 | 9.3 | 6.4 | 6.5 | 7.8 | 7 | 8.5 | 7.8 | 8 | 8.5 | 8.9 | 6.7 | 7.2 | 7.8 | 6.3 | 6.1 | 6.9 | 6.6 | 7.4 | 7.8 | 6.7 | 6.4 | 7.7 | 9 | 9.4 | 6.5 | 8.8 | 7.2 | 8.9 | 7.3 | 7.7 | 8.6 | 6.7 | 9 | 6.8 | 6.6 | 8 | 7.3 | 9.3 | 8.4 | 6.5 | 8.9 | 6.7 | 7.9 | 9.2 | 8.4 | 7.2 | 7.6 | 7.8 | 8.7 | 7.1 | 6.5 | 7.3 | 8.3 | 9.1 | 8.3 | 8.3 | 7.4 | 9.3 | 6.9 | 7.6 | 6.6 | 6.9 | 9.2 | 9.4 | 8.5 | 7.2 | 7.7 | 8.4 | 9.1 | 7.5 | 6.8 | 8.8 | 9 | 8.8 | 8.4 | 9 | 9 | 6.7 | 5.7 | 7.6 | 7.3 | 8.2 | 7.9 | 7.7 | 7.7 | 7 | 6.5 | 6.1 | 6.6 | 6.6 | 6.8 | 7.3 | 6.7 | 8.2 | 7.9 | 6.6 | 6.6 | 7.9 | 7.9 | 8.8 | 8.6 | 8 | 7.6 | 7.5 | 6.4 | 7.2 | 6.8 | 6.5 | 6.3 | 7 | 7.4 | 7.4 | 7 | 9.3 | 8.8 | 6.4 | 6.6 | 7 | 7 | 7.7 | 7.2 | 7.1 | 7.7 | 8.7 | 8.2 | 7.9 | 7.7 | 8.2 | 7.7 | 9 | 8.4 | 8.4 | 8.5 | 7.3 | 7.1 | 7.1 | 7.2 | 8.1 | 7.8 | 6.4 | 6.1 | 6.1 | 6.7 | 6.5 | 6.2 | 6.5 | 6.7 | 7.6 | 7.3 | 8 | 7.6 | 6.8 | 6.9 | 6.7 | 6.9 | 7.6 | 7.3 | 9.1 | 8.2 | 8.9 | 8 | 6.8 | 6.8 | 8.1 | 8.2 | 7.8 | 7.6 | 8.8 | 8.2 | 7.8 | 6.8 | 7.7 | 6.9 | 8 | 8.4 | 7.3 | 7.1 | 8.8 | 9.1 | 6.6 | 6.3 | 7.8 | 7.5 | 7.7 | 7.4 | 7.4 | 7.2 | 9 | 8.9 | 8.6 | 7.9 | 6.1 | 6.4 | 8.2 | 7.9 | 6.7 | 7.1 | 8 | 7.7 | 9.1 | 9 | 8.6 | 8.2 | 7 | 6.8 | 7.6 | 7.5 | 7.6 | 6.9 | 9 | 8.6 | 7.3 | 6.7 | 6.2 | 6.4 | 7.2 | 7.1 | 8.6 | 9 | 9.2 | 7.4 | 8.3 | 8.4 | 8.4 | 8.4 | 7.7 | 7.2 | 9.1 | 8.9 | 7.3 | 7.1 | 7.5 | 6.9 | 6.4 | 6.1 | 7 | 6.5 | 9 | 8.2 | 9.3 | 7.8 | 8.2 | 7.8 | 7.2 | 6.6 | 8 | 7.3 | 8.3 | 8 | 9.6 | 8.8 | 7.6 | 7.6 | 5.8 | 6.5 | 7.8 | 7.4 | 7.6 | 6.1 | 6.6 | 7.1 | 6.7 | 5.6 | 5.4 | 5.6 | 5.9 | 6.8 | 5.9 | 7.1 | 7.7 | 7 | 6 | 6.2 | 5.2 | 6.1 | 6 | 7.9 | 6.1 | 5.8 | 6.1 | 6.2 | 7.3 | 6.9 | 7 | 7 | 7 | 5.9 | 6.3 | 7.1 | 5.5 | 6.4 | 5.4 | 5.8 | 6.3 | 6.8 | 5.9 | 5.3 | 6.3 | 7.3 | 7.4 | 6.4 | 8 | 6.1 | 6.8 | 5.9 | 7 | 7 | 6.5 | 7.5 | 5.1 | 6.7 | 6 | 7 | 7.6 | 7 | 5.8 | 6.9 | 6.1 | 7.3 | 8.3 | 7.1 | 6.3 | 6.9 | 7 | 7.5 | 6.2 | 6.2 | 5.9 | 8.5 | 7 | 6.9 | 6.4 | 6.4 | 7.7 | 6.1 | 6.3 | 5.8 | 5.6 | 7.3 | 7.8 | 7.4 | 5.4 | 6.3 | 6.2 | 8.1 | 6.6 | 5.2
1.125 | 9.6 | 9.3 | 9.5 | 6.8 | 8.5 | 9 | 7.8 | 7.7 | 6.6 | 6.5 | 7.2 | 8.4 | 6.2 | 8 | 9.4 | 8.2 | 8.2 | 7.6 | 6.8 | 7.7 | 8.6 | 8.7 | 6.4 | 7.7 | 8.2 | 7.5 | 9.4 | 8 | 8.2 | 8.4 | 9.8 | 7.2 | 8 | 8.6 | 5.8 | 6.4 | 7 | 6.4 | 7.5 | 8.8 | 7.5 | 6.8 | 8 | 9.2 | 8.9 | 6.7 | 9 | 8 | 8.5 | 7.8 | 7.7 | 8.7 | 7.1 | 8.2 | 6.5 | 7.5 | 7.7 | 7.5 | 9.3 | 8.3 | 6.8 | 8.3 | 7.8 | 8.1 | 8.7 | 8.8 | 6.7 | 7.8 | 8.1 | 9.1 | 7.5 | 6.6 | 7 | 9.2 | 9 | 8.4 | 8.3 | 7.5 | 8.6 | 7.5 | 7.6 | 6.7 | 7.2 | 9 | 9.6 | 8.5 | 7.7 | 7.9 | 8.5 | 9.2 | 8.3 | 7.1 | 9.4 | 8.8 | 9.5 | 8.7 | 9 | 9.4 | 7 | 5 | 8.4 | 7.4 | 8.4 | 8.3 | 7.4 | 7.7 | 7.5 | 7.1 | 6.7 | 6.6 | 7.4 | 7 | 6.7 | 6.6 | 8.2 | 7.5 | 6.5 | 6.2 | 8.4 | 8.2 | 9.2 | 8.8 | 8.7 | 7.6 | 7.8 | 7.1 | 7.6 | 7 | 6.9 | 6.3 | 7.4 | 7.4 | 7.8 | 7.5 | 8.6 | 8 | 7 | 6.4 | 6.9 | 6.9 | 8.2 | 7.8 | 7.8 | 7.2 | 9.1 | 8.8 | 8 | 7.5 | 7.9 | 7.2 | 8.7 | 8.6 | 9.3 | 9 | 7 | 6.5 | 7.5 | 6.9 | 8.3 | 7.4 | 5.9 | 6.1 | 6.5 | 6.7 | 7.3 | 6.7 | 6.4 | 5.7 | 8 | 7.3 | 8.3 | 8.1 | 7.5 | 6.3 | 6.5 | 6.5 | 7.6 | 7.5 | 9.5 | 8.4 | 8.7 | 8.3 | 6.4 | 6.7 | 8.8 | 8 | 7.8 | 7.5 | 7.8 | 7.8 | 7.3 | 7.2 | 7.7 | 7 | 8.5 | 7.6 | 7.7 | 6.5 | 8.4 | 7.9 | 6.6 | 5.9 | 7.5 | 7.1 | 7.4 | 6.9 | 7.6 | 7.3 | 8.8 | 8.3 | 7.4 | 7.1 | 6.7 | 6 | 8.4 | 8.3 | 7.3 | 6.8 | 8.2 | 7.1 | 9 | 8.3 | 8.6 | 8.4 | 6.9 | 6.9 | 7.4 | 7.4 | 8.1 | 7.8 | 8.7 | 8.4 | 7.1 | 6.9 | 6.4 | 6.8 | 6.7 | 6.4 | 8.6 | 8.9 | 9 | 8 | 8.4 | 8.7 | 8.6 | 8 | 7.6 | 7.2 | 8.4 | 7.7 | 6.7 | 6.6 | 7.1 | 6.6 | 6.7 | 6.4 | 7.1 | 6.9 | 8.9 | 8.3 | 9.9 | 8.3 | 7.9 | 7.1 | 7.1 | 6.9 | 7.3 | 6.6 | 7.8 | 8.1 | 9 | 8.8 | 7.8 | 7.8 | 6.7 | 6.4 | 8.5 | 7.6 | 8.2 | 6.3 | 6.7 | 7.4 | 7.2 | 5.9 | 5.8 | 5.4 | 6 | 7.5 | 5.5 | 6.9 | 8.3 | 7 | 6.2 | 6.1 | 5.2 | 6 | 6 | 7.8 | 6.1 | 5.9 | 6.7 | 6.8 | 7.8 | 6.7 | 6.8 | 7.4 | 7.1 | 6.3 | 5.7 | 6.5 | 5.6 | 6 | 5.7 | 5.8 | 6.3 | 7.4 | 6.4 | 5.8 | 5.9 | 7.6 | 7.7 | 6.4 | 7.4 | 6 | 6.7 | 6 | 6.9 | 7.5 | 6.1 | 7.8 | 5.4 | 6.5 | 6.2 | 6.8 | 7.7 | 7.4 | 6.3 | 7.6 | 6.2 | 7.2 | 8.4 | 7.6 | 6.3 | 7 | 6.8 | 8 | 6.1 | 6.1 | 6.8 | 8.2 | 7.4 | 7.4 | 6.9 | 5.6 | 8.3 | 6.5 | 6.2 | 6 | 5.8 | 7.7 | 8.6 | 7.5 | 5.7 | 6.1 | 6.5 | 7.9 | 7.1 | 5.7
1.1875 | 8.3 | 9.4 | 9.5 | 7.2 | 8.1 | 9 | 7.2 | 8.3 | 7.2 | 7.1 | 7 | 8.5 | 6.3 | 8.2 | 9.1 | 8 | 7.4 | 7.4 | 6.7 | 7 | 8.7 | 7.9 | 6.4 | 7.1 | 8.4 | 7.9 | 8.5 | 7.6 | 7.6 | 7.6 | 9.2 | 7.5 | 7.8 | 8.3 | 6.5 | 6.3 | 7.4 | 6.1 | 8.2 | 8.4 | 7.1 | 6.7 | 7.6 | 8.7 | 8.2 | 6.1 | 8.5 | 8 | 7.5 | 7.8 | 8.1 | 8 | 7.1 | 7.2 | 6.6 | 6.6 | 7.4 | 6.8 | 8.2 | 7.4 | 7 | 9.1 | 8.1 | 7.8 | 7.9 | 8.7 | 6.4 | 7.8 | 7.7 | 8.6 | 7.2 | 7.1 | 6.9 | 8.7 | 7.9 | 8.5 | 7.7 | 7.5 | 6.7 | 7.1 | 7.4 | 7 | 7.1 | 8.4 | 10.2 | 7.9 | 7.4 | 7.8 | 8.1 | 8.3 | 8.2 | 6.7 | 8.2 | 8.3 | 8.6 | 8.1 | 9.3 | 8.4 | 6.8 | 5.1 | 8.4 | 7.7 | 8.2 | 8.2 | 7 | 6.4 | 8.4 | 7.8 | 6.3 | 6.4 | 7.4 | 6.4 | 6.7 | 6.8 | 8.5 | 7.8 | 6.5 | 6.1 | 7.9 | 8 | 8.8 | 7.5 | 8.3 | 7.5 | 7.5 | 6.7 | 8 | 6.8 | 6.9 | 6.5 | 7.5 | 6.1 | 7.4 | 7.2 | 8.1 | 7.2 | 6.6 | 6.2 | 8 | 7 | 8.4 | 7.3 | 7.1 | 7 | 8.7 | 8 | 8 | 7.6 | 7.3 | 6.8 | 7.8 | 7.4 | 8.6 | 8.5 | 7.7 | 6.5 | 7.4 | 7.2 | 7.8 | 7.5 | 6.3 | 5.9 | 6.7 | 6.3 | 7.6 | 6.9 | 6.3 | 6.2 | 7.5 | 7 | 8.2 | 7.8 | 7.6 | 6.3 | 6.5 | 6.7 | 7.7 | 7.1 | 8.8 | 7.5 | 8.3 | 6.5 | 6.2 | 6.3 | 8 | 7.3 | 7.4 | 7 | 7.5 | 7.1 | 7.8 | 7 | 7.6 | 6.5 | 8.1 | 7.4 | 7 | 6.3 | 7.6 | 7.4 | 6.6 | 6 | 7.2 | 6.6 | 6.7 | 6.8 | 7.6 | 6.9 | 7.7 | 7.2 | 7 | 6.3 | 6.4 | 6.4 | 7.7 | 8 | 6.9 | 6.9 | 7.6 | 6.8 | 7.7 | 7.4 | 7.9 | 7.2 | 6.6 | 6.3 | 7.2 | 6.7 | 7.7 | 7.3 | 7.9 | 7.5 | 7.5 | 6.9 | 6.7 | 6.3 | 6.9 | 6.3 | 8.4 | 7.9 | 7.7 | 7.5 | 8.3 | 8.1 | 8.6 | 7.4 | 7.3 | 7 | 7 | 6.8 | 7 | 6.7 | 7.5 | 6.2 | 6.3 | 6.5 | 7.3 | 6.2 | 8.1 | 7.7 | 9.4 | 7.1 | 7.5 | 7.4 | 7.1 | 7 | 7.9 | 7.6 | 8 | 6.9 | 8.5 | 7.8 | 8.6 | 8.1 | 6.7 | 6.5 | 7.9 | 7.6 | 8.1 | 6.7 | 7 | 7.9 | 6.5 | 6.8 | 5.7 | 5.7 | 6.1 | 7.2 | 5.5 | 7.2 | 8 | 7.2 | 5.9 | 6.4 | 5.5 | 5.9 | 6.1 | 7.5 | 6.1 | 6 | 6.8 | 6.6 | 7.9 | 7.7 | 6.8 | 7.4 | 7.3 | 6.4 | 6 | 6.8 | 5.7 | 5.9 | 6.8 | 5.2 | 6.4 | 6.9 | 5.8 | 5.5 | 6.1 | 7.6 | 6.8 | 5.8 | 8 | 6 | 6.3 | 6 | 6.5 | 7.1 | 6.1 | 6.7 | 5 | 6.1 | 6 | 6.5 | 7.2 | 6.8 | 6 | 8 | 6.8 | 7.2 | 7.4 | 8.1 | 5.8 | 7.2 | 6.6 | 7.9 | 6 | 5.9 | 6.1 | 7.7 | 7.6 | 7.9 | 6.4 | 5.6 | 6.9 | 5.2 | 5.8 | 6 | 5.7 | 7.4 | 8.3 | 7.6 | 5.7 | 6.1 | 6.3 | 7.8 | 7.8 | 5.5
1.25 | 7.7 | 8.5 | 7.9 | 6.9 | 7.6 | 8.4 | 6.8 | 8.2 | 7 | 6.4 | 6.6 | 7.5 | 6 | 8.2 | 8.3 | 7.5 | 7.1 | 7.1 | 7.3 | 5.8 | 7.9 | 6.1 | 6.1 | 7.6 | 7.8 | 7.1 | 7.6 | 7.8 | 7.5 | 6.5 | 7.7 | 6.7 | 7.5 | 7.6 | 6.4 | 5.8 | 7.6 | 5.9 | 6.8 | 8.1 | 6.4 | 6.5 | 8 | 7 | 7 | 6.7 | 6.8 | 7.5 | 6.1 | 7.3 | 6.9 | 7.3 | 6.2 | 6.1 | 6.2 | 5.9 | 7.3 | 6.6 | 6.9 | 6.2 | 6.5 | 7.8 | 7.7 | 6.6 | 6.5 | 7.5 | 6.6 | 6.8 | 6.5 | 7.4 | 6.5 | 6.7 | 6.8 | 8.4 | 6.2 | 7.8 | 6.8 | 6.4 | 5.4 | 7.1 | 7 | 6.6 | 6.9 | 7.6 | 8.9 | 7.1 | 7.2 | 7.1 | 7.3 | 7.4 | 7.8 | 7.2 | 7.2 | 7.2 | 6.8 | 6.6 | 7.6 | 7 | 6.7 | 4.4 | 7.4 | 6.6 | 7.3 | 6.8 | 6.7 | 6 | 8.1 | 7.4 | 6.2 | 6.2 | 6.2 | 6.7 | 6.5 | 6.2 | 7.5 | 6.4 | 6 | 5.1 | 7.6 | 6.8 | 7.7 | 7.4 | 7.3 | 6.7 | 7.2 | 6 | 7.4 | 6.6 | 6.6 | 6.2 | 6.8 | 6.2 | 6.4 | 6.2 | 5.9 | 5.8 | 6.6 | 6.2 | 7.5 | 7 | 7.4 | 6.6 | 7 | 6.9 | 7.8 | 7.9 | 7.5 | 7.5 | 7 | 6.1 | 6.6 | 5.9 | 7.7 | 6.9 | 6.7 | 6.2 | 7 | 6.9 | 7.9 | 7.3 | 6.7 | 6.5 | 6.5 | 5.9 | 8.1 | 7.3 | 6.9 | 5.9 | 7.3 | 5.9 | 7.6 | 6.8 | 6.5 | 6.4 | 6.5 | 6 | 7.3 | 6.7 | 7.9 | 6.8 | 6.3 | 5 | 5.9 | 5.6 | 6.6 | 5.9 | 7.4 | 6.3 | 6.3 | 5.5 | 6.9 | 6.5 | 7.4 | 5.8 | 7 | 6.6 | 6.3 | 6.1 | 6.1 | 6.1 | 6.4 | 5.1 | 6.7 | 5.9 | 6.3 | 5.7 | 6.8 | 5.9 | 6 | 5.8 | 5.6 | 5 | 6.4 | 5.9 | 7.6 | 6.5 | 6.8 | 6.3 | 6.6 | 6.1 | 6.3 | 6.3 | 7 | 6.7 | 6.6 | 6.1 | 6.2 | 5.7 | 7 | 6.2 | 7.5 | 6.3 | 6.7 | 6.6 | 7.2 | 6.3 | 6.4 | 6.1 | 7.2 | 6 | 6.7 | 6.3 | 7.7 | 7.6 | 7.8 | 6.2 | 6.2 | 6.1 | 5.2 | 4.9 | 6.9 | 5.4 | 6.2 | 6.2 | 6.1 | 6.1 | 6.8 | 6.5 | 7.4 | 6.4 | 8.8 | 5.9 | 6.9 | 6.3 | 6.8 | 6.5 | 6.9 | 6 | 6.7 | 6.2 | 7.5 | 6.6 | 7.7 | 7.2 | 7.2 | 6 | 7.1 | 7.3 | 7.5 | 6.3 | 7.1 | 7.5 | 5.8 | 7.3 | 5.9 | 5 | 6 | 7.4 | 5.6 | 7.1 | 8 | 6.9 | 5.6 | 5.5 | 5.6 | 5.2 | 6.2 | 6.3 | 5.9 | 5.9 | 5.7 | 7.4 | 7.4 | 6.9 | 6.6 | 6.7 | 6.7 | 5.8 | 6.2 | 6 | 5.2 | 5.8 | 6.5 | 4.7 | 6 | 7.2 | 5.6 | 4.6 | 6.1 | 6.5 | 6.2 | 6 | 7 | 5.8 | 5.7 | 5.5 | 6.4 | 7.4 | 5.3 | 5.9 | 4.7 | 5.6 | 5.6 | 6.3 | 6.5 | 6.2 | 5.7 | 7.3 | 6 | 6.2 | 6.8 | 7.7 | 5.9 | 6.4 | 6.1 | 7.1 | 5.5 | 6.2 | 6.3 | 6.9 | 6.9 | 7.4 | 6.1 | 5.1 | 5.6 | 5.5 | 5.8 | 6 | 5.1 | 7 | 8.3 | 7 | 5.4 | 5.4 | 5.6 | 6.5 | 7.1 | 5.8
1.3125 | 5.9 | 6.6 | 6.3 | 6.7 | 6.5 | 6.7 | 6.3 | 8 | 6.6 | 6.3 | 5.9 | 6.5 | 5.9 | 6.4 | 6.1 | 6.6 | 6.5 | 6.4 | 6.6 | 6.1 | 6.4 | 4.6 | 5.8 | 7.2 | 6 | 6.6 | 6.4 | 6.6 | 6.3 | 5.1 | 6.3 | 6.6 | 6.7 | 7.2 | 6.3 | 5.6 | 7.1 | 5.8 | 6.4 | 6.5 | 6.5 | 6 | 6.5 | 5.4 | 4.6 | 5.2 | 5.3 | 6.8 | 4.4 | 6.8 | 6.1 | 6.4 | 5.3 | 5.2 | 5.2 | 5.1 | 5.5 | 5.7 | 5 | 4.4 | 6.3 | 6.5 | 6.7 | 6 | 4.7 | 5.7 | 6.3 | 5.9 | 6 | 5.8 | 6.3 | 6.7 | 6 | 6.3 | 4.8 | 6.8 | 5.6 | 6 | 3.3 | 6.1 | 6.1 | 6.6 | 5.9 | 5.7 | 6.5 | 5.8 | 6.9 | 5.7 | 5.5 | 5.4 | 7.1 | 6.8 | 5.3 | 5.6 | 6.6 | 5.6 | 6.4 | 5.3 | 6.9 | 4.2 | 6.8 | 5.7 | 6.5 | 6 | 5.8 | 5.2 | 7.9 | 7.3 | 6 | 6.3 | 6.2 | 5.6 | 6.1 | 5.8 | 6.3 | 5.4 | 5.2 | 5 | 6 | 5.5 | 6.4 | 5.4 | 6.6 | 4.6 | 6.3 | 5.5 | 6.6 | 5.5 | 6.5 | 5.6 | 5.6 | 5 | 5.9 | 5.6 | 4.4 | 3.8 | 6.1 | 5.3 | 6.7 | 6.2 | 6.3 | 5.6 | 6.3 | 5.9 | 6.2 | 5.5 | 6.3 | 6.1 | 6.2 | 4.7 | 5 | 4.2 | 6.1 | 6.1 | 5.9 | 5.6 | 6.1 | 5.5 | 6.9 | 6.1 | 6.1 | 5.9 | 5.9 | 5.5 | 6.7 | 6.8 | 6.2 | 5 | 5.9 | 4.7 | 6.4 | 5.5 | 6.7 | 5.1 | 6 | 5 | 6.5 | 5.6 | 6.1 | 4.7 | 4.5 | 3.7 | 5.5 | 5 | 4.8 | 4.4 | 6.2 | 5.7 | 4.8 | 4.1 | 6.3 | 6.1 | 5.9 | 4.6 | 5.5 | 5.5 | 5.2 | 5 | 5.1 | 4.1 | 5.1 | 4.9 | 4.9 | 4.7 | 4.6 | 5.5 | 6.1 | 4.9 | 4.8 | 4.3 | 3.9 | 3.9 | 5.3 | 5 | 6.7 | 5.6 | 6.2 | 5.5 | 5.2 | 4.5 | 4.6 | 4 | 6.2 | 5.3 | 5.8 | 5 | 5.7 | 4.9 | 6.3 | 5.5 | 5.8 | 4.9 | 6.4 | 5.8 | 6.5 | 6.4 | 5.3 | 5.1 | 6.4 | 4.4 | 4.7 | 5.3 | 6.4 | 6.4 | 5.9 | 5 | 5.2 | 5.5 | 3.4 | 3.3 | 6 | 5.1 | 5.5 | 5.3 | 6 | 5.4 | 6.5 | 5.9 | 5.6 | 5.1 | 6.6 | 4.7 | 5.7 | 4.7 | 6.4 | 5.7 | 5.9 | 5.1 | 5.7 | 4 | 5.2 | 5.3 | 6.3 | 6.4 | 6.7 | 5.9 | 6.3 | 6.2 | 7 | 6 | 6.8 | 6.6 | 5.7 | 6.9 | 5.9 | 5.1 | 5.6 | 6.3 | 4.9 | 5.6 | 6.4 | 6.1 | 5.3 | 5.2 | 4.9 | 4.5 | 5.6 | 4.4 | 5.8 | 5.4 | 5 | 6.5 | 6.5 | 6.7 | 6 | 4.7 | 5.9 | 6.2 | 5.1 | 6.1 | 5.3 | 5.4 | 6.4 | 4.3 | 5.6 | 5.6 | 5.2 | 4.2 | 5.5 | 5.6 | 5.2 | 5.1 | 5.3 | 4.4 | 4.6 | 5.4 | 5.6 | 6.4 | 4.4 | 4.7 | 4.2 | 4.9 | 4.8 | 6 | 5.5 | 5.1 | 5.7 | 6.5 | 5.7 | 5.2 | 5.3 | 6.2 | 5.6 | 5.3 | 6.2 | 5.6 | 4.8 | 5.3 | 6.1 | 5.4 | 6.3 | 6.3 | 5.1 | 4.4 | 4.3 | 5.2 | 5.1 | 5.6 | 5.4 | 5.5 | 6.9 | 6 | 4.7 | 5.4 | 4.8 | 5.1 | 6.2 | 5.1
1.375 | 4.5 | 4.6 | 4.1 | 5.8 | 5.8 | 5 | 4.4 | 6.8 | 6.5 | 5.5 | 5.3 | 4.8 | 4.9 | 4.9 | 4.9 | 4.5 | 5.1 | 5.2 | 5.9 | 5 | 5.2 | 3.2 | 5.5 | 6.5 | 4.8 | 5.8 | 4.4 | 5.1 | 5 | 3.7 | 4.6 | 5.4 | 5.7 | 5.2 | 5.4 | 4.8 | 6.5 | 4.8 | 4.5 | 5.2 | 5.5 | 5.1 | 5.4 | 3.9 | 3.1 | 4.7 | 3.9 | 5.5 | 2.8 | 5.6 | 5.2 | 4.7 | 4.4 | 3.9 | 4 | 4 | 4.1 | 4.4 | 3.4 | 3.1 | 5.7 | 5 | 5.7 | 4.9 | 3 | 4 | 5.1 | 4.8 | 4.9 | 3.8 | 5.1 | 5.7 | 4.6 | 5.5 | 3.4 | 5 | 4.1 | 4.2 | 2.2 | 4.8 | 4.9 | 6.3 | 5 | 3.8 | 4.8 | 4.3 | 5.4 | 4.5 | 4.5 | 4.1 | 5.4 | 6 | 4.2 | 3.4 | 3.9 | 4 | 4.7 | 3.4 | 5.4 | 3.7 | 5.3 | 4.5 | 4.9 | 4.6 | 4.8 | 4 | 6.6 | 5.9 | 5.3 | 4.9 | 5 | 5.2 | 5 | 4.5 | 4.9 | 4.3 | 5 | 4.1 | 4.4 | 3.9 | 4.2 | 3.8 | 5 | 4 | 5.4 | 4.6 | 4.9 | 4.5 | 6.2 | 5.1 | 4.4 | 4.8 | 4.4 | 3.7 | 2.5 | 2.7 | 5.3 | 5.1 | 6.4 | 5.2 | 4.9 | 4.5 | 5.2 | 4.9 | 4.5 | 4.4 | 5.2 | 4.7 | 5 | 3.8 | 3.3 | 3.2 | 4.5 | 4.5 | 5.4 | 4.4 | 5.5 | 4.5 | 5.7 | 4.8 | 6 | 4.9 | 5.2 | 4.8 | 6.6 | 6 | 6.3 | 4.6 | 4.1 | 3.9 | 4.8 | 4.1 | 5.3 | 4.5 | 4.9 | 4 | 5.5 | 4.4 | 3.9 | 3.5 | 3.1 | 2.7 | 4.3 | 4.5 | 3.8 | 3.3 | 4.8 | 4.8 | 3.5 | 2.8 | 5.1 | 4.8 | 4.8 | 3.9 | 4.3 | 4 | 4.2 | 3.4 | 3.7 | 3.2 | 4 | 3.4 | 4.3 | 3.6 | 3.5 | 3.9 | 4.9 | 4.3 | 3.2 | 3 | 3 | 2.6 | 5.5 | 4.7 | 5.1 | 4.2 | 5.6 | 5.2 | 4.1 | 3.6 | 2.7 | 2.7 | 4 | 3.7 | 5.1 | 4.7 | 4.4 | 4 | 4.2 | 4.3 | 3.8 | 3.6 | 5 | 4.8 | 6.1 | 5.2 | 5.2 | 4.3 | 4.5 | 3.4 | 3.2 | 4 | 4.9 | 5 | 4 | 4.2 | 4.6 | 4.2 | 1.8 | 1.9 | 4.3 | 3.7 | 4.9 | 3.8 | 5.2 | 4.6 | 5.4 | 4.9 | 3.9 | 3.6 | 4.8 | 3.7 | 4.2 | 3.7 | 5 | 4.6 | 4.6 | 4 | 3.9 | 3.3 | 3.5 | 3.3 | 5.5 | 5 | 6.1 | 4.6 | 4.4 | 5 | 4.6 | 5.4 | 5.6 | 4.8 | 4.7 | 6.1 | 4.7 | 4.4 | 4.8 | 5.4 | 4.7 | 4.7 | 5 | 4.9 | 4.2 | 4.2 | 4.8 | 4.4 | 4 | 3.5 | 5.3 | 5.2 | 4.2 | 5.7 | 5 | 4.7 | 4.8 | 3.8 | 4.2 | 4.8 | 4.2 | 4.8 | 4.9 | 5.4 | 4.9 | 3.9 | 4.2 | 5 | 4.6 | 4.1 | 4.1 | 4.2 | 3.4 | 4.9 | 4.3 | 4.1 | 3.4 | 4.4 | 4.7 | 5 | 3.8 | 3.1 | 3.2 | 4.4 | 4.1 | 4.9 | 4 | 3.5 | 5.2 | 4.7 | 5.6 | 4.5 | 3.8 | 4.7 | 5 | 4.4 | 4.9 | 4.1 | 4.4 | 4.8 | 4.9 | 4 | 5 | 5.6 | 4 | 3.8 | 2.8 | 4.7 | 4.2 | 5.4 | 4.5 | 4.4 | 5.4 | 4.6 | 4 | 4 | 4 | 3.6 | 5.8 | 4.3
1.4375 | 2.4 | 3.2 | 2.4 | 5 | 4.1 | 3.5 | 3.3 | 5.8 | 5.4 | 3.9 | 3.8 | 3.6 | 4.1 | 3.1 | 3.2 | 3.9 | 3.9 | 4.5 | 4.7 | 3.7 | 3.2 | 2.2 | 4.8 | 4.7 | 3.5 | 4.1 | 3 | 3.4 | 3.7 | 2.3 | 3.1 | 4.5 | 4.3 | 3.9 | 4.9 | 4.1 | 4.5 | 4.2 | 3.3 | 3.8 | 4 | 4.2 | 4 | 2.6 | 1.8 | 3.7 | 2.6 | 4.3 | 1.7 | 4.3 | 3.3 | 3.2 | 3.1 | 2 | 3.7 | 2.7 | 2.7 | 3.6 | 1.8 | 2.3 | 4.4 | 3.4 | 4.2 | 3.3 | 1.8 | 2.8 | 4.5 | 3.6 | 3.2 | 2.1 | 3.5 | 5.5 | 4.1 | 3.6 | 2.3 | 4 | 2.9 | 3.7 | 1.2 | 3.6 | 3.7 | 5.2 | 4.6 | 2.1 | 3 | 2.8 | 4.7 | 3.3 | 2.6 | 2.2 | 4.3 | 4.6 | 2.3 | 2.4 | 2.9 | 2.5 | 2.3 | 2.1 | 4.7 | 2.8 | 3.8 | 3.1 | 3.8 | 3.1 | 3.2 | 2.4 | 5.3 | 4.4 | 4.8 | 4.2 | 4.4 | 4.2 | 3.7 | 3.2 | 3.9 | 2.6 | 3.7 | 3.1 | 3.2 | 2.4 | 3 | 2.4 | 3.6 | 2.9 | 3.6 | 3.4 | 4.1 | 3.9 | 4.8 | 4.3 | 3.7 | 2.9 | 3.2 | 2.6 | 1.6 | 1.4 | 4.5 | 4.1 | 4.3 | 4.4 | 3.2 | 2.8 | 3.3 | 3.7 | 3 | 2.4 | 3.8 | 3.3 | 3.6 | 3.3 | 2.1 | 1.8 | 2.6 | 2.8 | 3.9 | 3.3 | 4.2 | 3.6 | 4.5 | 3.1 | 4.8 | 4.3 | 5 | 4.2 | 4.3 | 4.8 | 4.6 | 3.5 | 2.9 | 2.9 | 4 | 3.2 | 4.3 | 3.8 | 4.3 | 3.1 | 4.2 | 3.5 | 2.1 | 1.9 | 1.7 | 1.5 | 3.8 | 3.4 | 2.2 | 1.6 | 3.7 | 3.1 | 2.2 | 1.8 | 3.7 | 3.6 | 3.3 | 2.8 | 3 | 2.7 | 2.9 | 2.5 | 2.4 | 1.6 | 3.7 | 3.2 | 2.7 | 3 | 2.9 | 2.6 | 3.8 | 3.4 | 2.1 | 2 | 1.9 | 1.3 | 4 | 3.6 | 3.8 | 3.1 | 4.6 | 3.7 | 3.1 | 2.9 | 1.7 | 1.6 | 2.7 | 2.7 | 4.1 | 3.5 | 3.2 | 2.5 | 3.4 | 2.7 | 2.3 | 2.4 | 3.9 | 3.7 | 4.8 | 4.5 | 4 | 3 | 3.2 | 2 | 2.3 | 2.9 | 3.5 | 3.5 | 2.9 | 2.7 | 3 | 2.7 | 1 | 1 | 3.9 | 3.1 | 3.5 | 3 | 4.6 | 4.6 | 4.6 | 4 | 2 | 1.7 | 3 | 2.2 | 2.8 | 2.5 | 4.3 | 3.7 | 3.1 | 2.8 | 2.7 | 2.2 | 2.4 | 2.5 | 3.8 | 3.6 | 5.2 | 4.1 | 2.9 | 3.1 | 3.5 | 4.8 | 4.3 | 3.8 | 3.8 | 5.2 | 4.7 | 3.5 | 4.1 | 3.6 | 3.5 | 3.4 | 3.9 | 3.6 | 3.6 | 3.8 | 4.2 | 3.5 | 3.3 | 2.3 | 5 | 4.3 | 3.3 | 4.6 | 3.7 | 3.9 | 3.6 | 2.6 | 3.6 | 4.2 | 2.9 | 3.2 | 4 | 4.9 | 4.5 | 3.5 | 3.5 | 4.1 | 3.4 | 3.5 | 3.5 | 2.9 | 2.3 | 4.2 | 2.7 | 3.1 | 2 | 3.3 | 3.4 | 3.7 | 3 | 2.4 | 2.8 | 2.7 | 2.9 | 3.9 | 2.7 | 2.5 | 4.2 | 3.9 | 4.3 | 3.5 | 2.4 | 3.1 | 4.3 | 3.3 | 3.8 | 2.8 | 4.3 | 4.3 | 4.4 | 2.6 | 3.8 | 3.9 | 2.6 | 3.3 | 1.6 | 3.6 | 3.2 | 4.7 | 3.5 | 3 | 3.7 | 3.5 | 3.7 | 2.9 | 2.4 | 2.6 | 4.6 | 3.8
1.5 | 1.3 | 1.8 | 1.2 | 3.7 | 2.6 | 2.1 | 2.4 | 3.4 | 3.9 | 3.3 | 3 | 2.3 | 3.4 | 2.2 | 1.7 | 2.1 | 2.8 | 2.9 | 3.7 | 2.5 | 2.1 | 1 | 3.5 | 3.6 | 2.1 | 2.8 | 1.9 | 2.4 | 2.6 | 1.4 | 1.7 | 3 | 3.3 | 3.1 | 4.1 | 2.8 | 3.3 | 3.2 | 2.2 | 2.1 | 3 | 3.9 | 2.7 | 1.5 | 1.1 | 3.5 | 1.5 | 2.8 | 0.8 | 2.8 | 2.1 | 1.9 | 2.2 | 1.4 | 2.5 | 1.7 | 1.7 | 2.3 | 1.4 | 1.1 | 3.4 | 1.9 | 3.5 | 2.1 | 1 | 1.7 | 3.2 | 2.3 | 2.2 | 1.2 | 2.5 | 4.1 | 2.9 | 2.5 | 1.4 | 2.7 | 1.7 | 2.4 | 0.5 | 2.5 | 2.5 | 3.3 | 3.8 | 1.3 | 1.8 | 1.7 | 3.1 | 2.3 | 1.4 | 1.8 | 2.9 | 3.8 | 1.4 | 1.3 | 1.4 | 1.4 | 1.4 | 1.3 | 3 | 1.9 | 2.3 | 2.3 | 2 | 2 | 2.2 | 1.8 | 3.4 | 3.5 | 4.2 | 2.9 | 2.6 | 2.9 | 2.7 | 2.2 | 2.7 | 1.8 | 3.3 | 2.8 | 1.9 | 1.9 | 1.8 | 1.4 | 2.1 | 1.6 | 3 | 2.3 | 3 | 2.6 | 3.7 | 2.9 | 2.8 | 2.2 | 2.3 | 2 | 0.9 | 0.9 | 3.6 | 3.4 | 3.5 | 3.3 | 2 | 2.1 | 2.3 | 2.3 | 1.9 | 1.6 | 2.1 | 2.3 | 2.2 | 2.1 | 1.1 | 1.1 | 1.5 | 1.3 | 2.8 | 2.4 | 2.7 | 2.7 | 2.9 | 2.3 | 4.2 | 3.7 | 3.3 | 3.4 | 3.6 | 3 | 4.1 | 2.3 | 2.1 | 2 | 2.6 | 2.2 | 3.2 | 2.6 | 3 | 2.4 | 2.8 | 2.5 | 1.6 | 1.4 | 1.2 | 0.9 | 3.1 | 2.8 | 1.6 | 1.3 | 2.7 | 2.3 | 1.5 | 0.9 | 2.4 | 2.1 | 1.8 | 1.6 | 1.9 | 1.7 | 2.1 | 1.8 | 1.5 | 1 | 2.4 | 1.9 | 2 | 1.6 | 1.8 | 1.7 | 2.6 | 1.9 | 1.2 | 1.1 | 1.2 | 1.1 | 3.4 | 2.7 | 1.9 | 1.7 | 3.1 | 2.7 | 1.9 | 1.9 | 1.1 | 0.9 | 1.5 | 1.5 | 3 | 2.9 | 2.2 | 1.5 | 2.1 | 1.9 | 1.2 | 1.6 | 2.5 | 2.4 | 4 | 3.3 | 2.8 | 2.5 | 2.1 | 1.2 | 1.4 | 1.8 | 2.5 | 2.5 | 1.6 | 1.7 | 1.8 | 2.2 | 0.6 | 0.6 | 2.7 | 2.2 | 2.6 | 2.4 | 4.3 | 3.1 | 3.4 | 2.9 | 1.2 | 1.2 | 1.6 | 1.3 | 1.4 | 1.5 | 3.1 | 3 | 2.2 | 2.2 | 1.8 | 1.3 | 1.4 | 1.4 | 2.4 | 2.5 | 4 | 3.2 | 1.8 | 1.8 | 2 | 3.9 | 2.9 | 2.9 | 2.6 | 4.2 | 3.7 | 2.9 | 3.5 | 2.6 | 2.7 | 2.5 | 2.4 | 2.4 | 2.6 | 3.1 | 3.1 | 2.5 | 2.1 | 1.3 | 3.3 | 3 | 2.1 | 3.4 | 2.1 | 2.8 | 3.2 | 1.5 | 2.2 | 3.1 | 2.2 | 2.8 | 3.2 | 3.6 | 3.1 | 2.6 | 2.4 | 2.7 | 2.7 | 2.4 | 2.8 | 1.9 | 1.3 | 3.3 | 1.8 | 2.3 | 1.7 | 2.3 | 2.5 | 2.2 | 2.1 | 1.3 | 2.3 | 2.3 | 2.3 | 2.8 | 1.6 | 1.4 | 3.1 | 2.4 | 3.1 | 2 | 1.3 | 1.9 | 3.2 | 2.3 | 2.3 | 2 | 2.7 | 3.6 | 2.9 | 1.8 | 2.6 | 2.8 | 2 | 2.2 | 1 | 2.8 | 2.9 | 3.3 | 2.7 | 1.8 | 2.4 | 2.3 | 2.7 | 2.1 | 1.6 | 1.5 | 2.9 | 2.9
1.5625 | 0.9 | 1 | 0.7 | 2.8 | 1.6 | 1.5 | 1 | 2.2 | 2.9 | 2 | 2.3 | 1.9 | 2.8 | 1 | 0.9 | 1 | 1.7 | 2.1 | 2.6 | 1.4 | 1.3 | 0.5 | 2.8 | 2.6 | 1.3 | 1.7 | 1.3 | 1.3 | 1.2 | 0.7 | 1.1 | 2.3 | 2.2 | 1.8 | 3.1 | 2.2 | 2.3 | 2.3 | 1.3 | 1.3 | 2.1 | 2.5 | 1.5 | 1 | 0.5 | 2.3 | 0.9 | 2.1 | 0.5 | 1.4 | 1.5 | 1.2 | 1.3 | 0.8 | 1.8 | 1.1 | 1.3 | 1.5 | 0.6 | 0.6 | 2.6 | 1.3 | 2.1 | 1.1 | 0.7 | 0.9 | 2.2 | 1.3 | 1.3 | 0.6 | 1.5 | 2.8 | 1.8 | 1.1 | 0.8 | 1.6 | 1 | 1.3 | 0.4 | 1.7 | 1.8 | 2.6 | 2.5 | 0.8 | 1.1 | 0.8 | 2.2 | 1.5 | 0.8 | 0.7 | 2.1 | 2.9 | 0.8 | 0.9 | 0.9 | 0.8 | 0.7 | 0.6 | 2.5 | 1.3 | 1.5 | 1.6 | 1.7 | 1.3 | 1.4 | 1.1 | 2.4 | 2 | 2.4 | 2.2 | 1.8 | 1.9 | 2.1 | 1.7 | 1.5 | 1.3 | 2.3 | 1.9 | 1.2 | 1.1 | 0.9 | 0.9 | 1.1 | 0.8 | 1.8 | 1.7 | 1.7 | 1.7 | 3 | 2.3 | 1.6 | 1.5 | 1.3 | 1 | 0.4 | 0.3 | 2.8 | 2.4 | 2 | 1.9 | 1.4 | 0.9 | 1.6 | 1.6 | 1.1 | 1 | 1.6 | 1.3 | 1.3 | 1.1 | 0.7 | 0.5 | 1 | 0.7 | 1.9 | 2 | 2 | 1.4 | 1.7 | 1.4 | 3 | 3.1 | 2.4 | 2.4 | 2.2 | 2.1 | 2.9 | 1.7 | 1.1 | 1 | 1.2 | 1.1 | 2.2 | 1.9 | 2.6 | 1.7 | 2.3 | 1.7 | 0.9 | 0.7 | 0.6 | 0.6 | 2.2 | 2 | 0.8 | 0.9 | 1.7 | 1.8 | 0.8 | 0.6 | 1.6 | 1.5 | 1.5 | 1.1 | 1.3 | 1 | 1 | 1.1 | 1 | 0.7 | 1.9 | 1.3 | 1.3 | 1 | 1 | 1.2 | 1.7 | 1.6 | 0.6 | 0.7 | 0.7 | 0.4 | 2.4 | 1.9 | 1.3 | 1.2 | 2.2 | 2 | 1.3 | 1.3 | 0.5 | 0.5 | 0.8 | 0.7 | 2.1 | 2.1 | 1.5 | 1.1 | 1.4 | 1 | 0.5 | 0.7 | 1.6 | 1.2 | 2.8 | 2.7 | 1.8 | 1.6 | 1.3 | 0.7 | 0.8 | 1.2 | 1.6 | 1.4 | 0.8 | 0.8 | 1.4 | 1.3 | 0.3 | 0.4 | 1.4 | 1 | 1.5 | 1.7 | 3 | 2.1 | 2.2 | 2.2 | 0.8 | 0.8 | 0.9 | 1 | 0.8 | 0.9 | 2.3 | 2 | 1.2 | 1.3 | 0.9 | 0.8 | 1.1 | 0.8 | 1.5 | 1.6 | 2.8 | 2.2 | 1.3 | 1.2 | 1.4 | 2.9 | 2.1 | 1.7 | 1.5 | 2.7 | 2.8 | 2.2 | 2.4 | 1.5 | 2.3 | 1.3 | 1.3 | 1.5 | 1.8 | 2.1 | 2.2 | 1.9 | 1.4 | 0.8 | 3 | 2.4 | 1.1 | 2.6 | 1.6 | 1.9 | 1.9 | 1.2 | 1.3 | 2.5 | 1.3 | 1.6 | 2.9 | 2.8 | 2 | 2.1 | 1.6 | 1.9 | 2 | 1.8 | 2.2 | 1.1 | 0.9 | 2.4 | 0.9 | 1.6 | 0.6 | 1.9 | 1.6 | 1.6 | 1.3 | 0.9 | 1.5 | 1.6 | 1.3 | 1.9 | 1.1 | 0.9 | 2.3 | 1.7 | 2.4 | 1.6 | 0.9 | 1.3 | 2.2 | 1.3 | 1.7 | 1 | 1.8 | 2.8 | 2.3 | 1.1 | 1.6 | 2 | 1.1 | 1.4 | 0.6 | 2 | 2.1 | 2.2 | 2.3 | 1.3 | 1.4 | 1.1 | 1.9 | 1.5 | 1.2 | 1.2 | 2.2 | 2.1
1.625 | 0.6 | 0.6 | 0.4 | 1.8 | 0.9 | 1.2 | 0.7 | 1.4 | 2.1 | 1.5 | 1.3 | 0.8 | 1.7 | 0.6 | 0.5 | 0.7 | 1.4 | 1.1 | 1.6 | 1.3 | 0.6 | 0.3 | 1.8 | 1.4 | 0.8 | 1.1 | 0.5 | 0.6 | 0.8 | 0.6 | 0.5 | 1.3 | 1.3 | 1.3 | 1.9 | 1.7 | 1.4 | 1.6 | 0.8 | 0.8 | 1.6 | 1.9 | 1.1 | 0.6 | 0.4 | 1.6 | 0.6 | 1.2 | 0.4 | 0.9 | 0.7 | 0.7 | 1 | 0.5 | 1.4 | 0.6 | 0.7 | 1.1 | 0.3 | 0.3 | 1.6 | 1 | 1.2 | 0.7 | 0.4 | 0.5 | 1.4 | 0.9 | 0.8 | 0.5 | 0.9 | 2 | 1.2 | 0.8 | 0.4 | 1.2 | 0.5 | 1.1 | 0.3 | 0.8 | 1 | 1.8 | 1.9 | 0.4 | 0.6 | 0.7 | 1.5 | 1 | 0.5 | 0.5 | 1 | 2 | 0.5 | 0.5 | 0.7 | 0.5 | 0.6 | 0.4 | 1.6 | 1 | 0.9 | 0.6 | 1 | 0.8 | 0.8 | 0.8 | 1.4 | 1.2 | 2.1 | 1.6 | 1.4 | 1.1 | 1.1 | 1.2 | 0.9 | 0.8 | 1.6 | 1.2 | 0.7 | 0.4 | 0.6 | 0.5 | 0.6 | 0.8 | 1.1 | 1 | 1.3 | 1.1 | 1.8 | 1.4 | 1.1 | 1 | 0.8 | 0.7 | 0.3 | 0.2 | 2 | 2 | 1.2 | 1.4 | 0.9 | 0.9 | 0.9 | 1 | 0.6 | 0.6 | 0.7 | 0.6 | 1 | 0.7 | 0.6 | 0.5 | 0.4 | 0.6 | 1.2 | 1.1 | 1.2 | 1 | 1.3 | 0.9 | 2.3 | 1.9 | 1.8 | 1.8 | 1.3 | 1.5 | 2.2 | 1.2 | 0.8 | 0.6 | 1 | 0.8 | 1.3 | 1.2 | 1.4 | 1.2 | 1.4 | 1 | 0.5 | 0.5 | 0.3 | 0.3 | 1.5 | 1.3 | 0.4 | 0.4 | 1 | 1 | 0.4 | 0.3 | 0.8 | 0.8 | 0.8 | 0.5 | 0.6 | 0.7 | 0.8 | 0.5 | 0.5 | 0.6 | 0.9 | 1.2 | 0.8 | 0.7 | 0.6 | 0.8 | 1.1 | 0.9 | 0.5 | 0.5 | 0.4 | 0.4 | 1.7 | 1.4 | 0.7 | 0.7 | 1.4 | 1.1 | 0.6 | 0.7 | 0.4 | 0.2 | 0.6 | 0.4 | 1.4 | 1.3 | 0.8 | 0.5 | 0.9 | 0.8 | 0.5 | 0.4 | 0.8 | 1.1 | 1.9 | 1.3 | 1.2 | 1 | 0.6 | 0.5 | 0.3 | 0.7 | 0.9 | 0.9 | 0.4 | 0.5 | 0.7 | 0.7 | 0.3 | 0.1 | 0.9 | 0.6 | 0.8 | 1 | 2 | 1.4 | 1.5 | 1.4 | 0.4 | 0.3 | 0.5 | 0.5 | 0.7 | 0.5 | 1.5 | 1.3 | 1 | 0.7 | 0.5 | 0.6 | 0.6 | 0.5 | 0.9 | 0.8 | 1.9 | 1.6 | 0.8 | 0.8 | 0.9 | 1.9 | 1.5 | 1.3 | 1 | 1.7 | 2 | 1.5 | 1.6 | 1.1 | 1.6 | 0.6 | 0.8 | 0.8 | 1.2 | 1.2 | 1.5 | 1.2 | 0.9 | 0.5 | 2.1 | 1.6 | 0.8 | 1.6 | 1 | 1.4 | 0.9 | 0.7 | 0.6 | 1.6 | 1 | 1.3 | 1.9 | 2.4 | 1.3 | 1.5 | 0.8 | 1.2 | 1.3 | 1.3 | 1.2 | 0.7 | 0.6 | 2 | 0.7 | 1.2 | 0.5 | 1 | 1.1 | 1 | 0.8 | 0.6 | 0.8 | 0.6 | 0.9 | 1.5 | 0.8 | 0.5 | 1.8 | 1.2 | 1.6 | 0.8 | 0.5 | 0.7 | 1.8 | 1.1 | 1 | 0.7 | 1.2 | 2.3 | 1.7 | 0.9 | 1 | 1.5 | 0.7 | 0.9 | 0.4 | 1.1 | 1.4 | 1.8 | 1.7 | 0.9 | 0.7 | 0.8 | 1.3 | 1.2 | 0.7 | 0.7 | 1.2 | 1.7
1.6875 | 0.3 | 0.4 | 0.3 | 0.9 | 0.6 | 0.4 | 0.5 | 0.6 | 1.1 | 0.6 | 1 | 0.4 | 1.4 | 0.3 | 0.3 | 0.5 | 0.5 | 0.8 | 1.1 | 0.7 | 0.5 | 0.2 | 1.5 | 0.9 | 0.5 | 0.6 | 0.4 | 0.5 | 0.8 | 0.2 | 0.3 | 0.8 | 0.9 | 0.7 | 1.2 | 1.2 | 0.6 | 0.9 | 0.5 | 0.5 | 0.9 | 1.1 | 0.4 | 0.3 | 0.2 | 0.9 | 0.3 | 0.6 | 0.2 | 0.7 | 0.6 | 0.4 | 0.6 | 0.2 | 0.5 | 0.4 | 0.5 | 0.7 | 0.2 | 0.2 | 1.2 | 0.6 | 0.7 | 0.6 | 0.3 | 0.2 | 0.9 | 0.5 | 0.6 | 0.3 | 0.7 | 1.3 | 0.8 | 0.5 | 0.3 | 0.5 | 0.5 | 0.5 | 0.1 | 0.5 | 0.5 | 0.9 | 1 | 0.3 | 0.2 | 0.4 | 1.2 | 0.6 | 0.4 | 0.3 | 0.5 | 1 | 0.3 | 0.4 | 0.2 | 0.2 | 0.2 | 0.4 | 1 | 0.6 | 0.6 | 0.5 | 0.5 | 0.5 | 0.6 | 0.6 | 0.6 | 0.7 | 1.1 | 1 | 0.8 | 0.7 | 0.7 | 0.9 | 0.6 | 0.6 | 0.9 | 1.2 | 0.5 | 0.4 | 0.3 | 0.2 | 0.4 | 0.5 | 0.6 | 0.5 | 0.7 | 0.7 | 1.1 | 0.9 | 0.5 | 0.6 | 0.6 | 0.3 | 0.2 | 0.1 | 1.3 | 1.2 | 0.8 | 0.8 | 0.5 | 0.6 | 0.7 | 0.5 | 0.3 | 0.3 | 0.5 | 0.5 | 0.5 | 0.6 | 0.3 | 0.3 | 0.4 | 0.3 | 0.7 | 0.7 | 0.9 | 0.8 | 0.6 | 0.7 | 1.5 | 1.3 | 1.3 | 1 | 0.7 | 0.9 | 1.3 | 1.1 | 0.4 | 0.4 | 0.4 | 0.4 | 0.6 | 0.7 | 0.9 | 0.8 | 0.9 | 0.7 | 0.4 | 0.3 | 0.2 | 0.2 | 1.1 | 0.9 | 0.3 | 0.3 | 0.6 | 0.8 | 0.2 | 0.2 | 0.5 | 0.5 | 0.5 | 0.3 | 0.5 | 0.5 | 0.3 | 0.5 | 0.4 | 0.3 | 0.8 | 0.6 | 0.4 | 0.3 | 0.4 | 0.4 | 0.7 | 0.5 | 0.4 | 0.2 | 0.3 | 0.2 | 1.4 | 0.7 | 0.7 | 0.4 | 0.8 | 0.6 | 0.5 | 0.4 | 0.2 | 0.2 | 0.3 | 0.3 | 0.8 | 1 | 0.5 | 0.4 | 0.5 | 0.4 | 0.3 | 0.2 | 0.5 | 0.6 | 1.2 | 0.9 | 0.7 | 0.7 | 0.3 | 0.3 | 0.2 | 0.4 | 0.6 | 0.5 | 0.4 | 0.4 | 0.4 | 0.5 | 0.2 | 0.2 | 0.5 | 0.5 | 0.7 | 0.5 | 1.5 | 1 | 1 | 0.8 | 0.3 | 0.3 | 0.4 | 0.2 | 0.4 | 0.2 | 1 | 1.1 | 0.5 | 0.5 | 0.3 | 0.3 | 0.4 | 0.4 | 0.8 | 0.6 | 1.1 | 0.8 | 0.4 | 0.6 | 0.5 | 1.7 | 0.9 | 0.6 | 0.7 | 1 | 1.4 | 1.1 | 0.9 | 0.8 | 1.4 | 0.5 | 0.3 | 0.7 | 0.6 | 1 | 0.9 | 0.7 | 0.5 | 0.4 | 2 | 1.1 | 0.5 | 0.8 | 0.6 | 0.7 | 0.8 | 0.6 | 0.5 | 1 | 0.5 | 0.7 | 1.5 | 1.5 | 1.1 | 1.1 | 0.6 | 0.6 | 0.8 | 1 | 0.7 | 0.5 | 0.2 | 1.4 | 0.7 | 0.7 | 0.3 | 0.6 | 0.8 | 0.7 | 0.6 | 0.4 | 0.7 | 0.6 | 0.7 | 0.9 | 0.3 | 0.3 | 1.3 | 0.6 | 0.8 | 0.7 | 0.5 | 0.5 | 1.2 | 0.4 | 0.6 | 0.5 | 0.7 | 1.1 | 1.1 | 0.5 | 0.5 | 0.8 | 0.7 | 0.6 | 0.4 | 1 | 0.9 | 1.2 | 1.3 | 0.5 | 0.5 | 0.6 | 0.9 | 0.6 | 0.5 | 0.5 | 0.9 | 0.9
1.75 | 0.3 | 0.3 | 0.2 | 0.5 | 0.3 | 0.4 | 0.3 | 0.4 | 0.6 | 0.4 | 0.6 | 0.3 | 0.8 | 0.3 | 0.3 | 0.3 | 0.4 | 0.5 | 0.6 | 0.5 | 0.2 | 0.1 | 0.8 | 0.5 | 0.3 | 0.4 | 0.3 | 0.3 | 0.3 | 0.2 | 0.1 | 0.5 | 0.5 | 0.5 | 0.8 | 0.6 | 0.5 | 0.6 | 0.2 | 0.3 | 0.5 | 0.7 | 0.3 | 0.2 | 0.2 | 0.5 | 0.3 | 0.4 | 0.1 | 0.4 | 0.3 | 0.3 | 0.4 | 0.2 | 0.5 | 0.2 | 0.4 | 0.5 | 0 | 0.3 | 0.7 | 0.3 | 0.6 | 0.4 | 0.2 | 0.2 | 0.5 | 0.7 | 0.4 | 0.2 | 0.4 | 0.6 | 0.7 | 0.2 | 0.1 | 0.3 | 0.3 | 0.3 | 0.1 | 0.3 | 0.4 | 0.7 | 0.8 | 0.3 | 0.2 | 0.3 | 0.6 | 0.5 | 0.2 | 0.2 | 0.4 | 0.6 | 0.3 | 0.3 | 0.3 | 0.2 | 0.1 | 0.1 | 0.6 | 0.3 | 0.4 | 0.5 | 0.4 | 0.3 | 0.3 | 0.2 | 0.4 | 0.5 | 0.9 | 0.7 | 0.5 | 0.6 | 0.6 | 0.4 | 0.4 | 0.3 | 0.7 | 0.5 | 0.3 | 0.3 | 0.2 | 0.1 | 0.4 | 0.2 | 0.4 | 0.4 | 0.3 | 0.4 | 0.6 | 0.4 | 0.4 | 0.4 | 0.3 | 0.2 | 0.1 | 0.1 | 0.9 | 0.8 | 0.6 | 0.5 | 0.4 | 0.3 | 0.3 | 0.5 | 0.2 | 0.3 | 0.3 | 0.2 | 0.4 | 0.3 | 0.3 | 0.1 | 0.2 | 0.1 | 0.6 | 0.3 | 0.4 | 0.3 | 0.4 | 0.3 | 0.8 | 0.8 | 0.7 | 0.8 | 0.4 | 0.4 | 0.8 | 0.6 | 0.3 | 0.2 | 0.2 | 0.3 | 0.4 | 0.4 | 0.6 | 0.5 | 0.5 | 0.3 | 0.1 | 0.2 | 0.1 | 0.2 | 0.6 | 0.6 | 0.2 | 0.2 | 0.3 | 0.4 | 0.3 | 0.2 | 0.4 | 0.3 | 0.3 | 0.3 | 0.2 | 0.3 | 0.3 | 0.3 | 0.2 | 0.2 | 0.5 | 0.5 | 0.3 | 0.3 | 0.4 | 0.2 | 0.3 | 0.3 | 0.2 | 0.2 | 0.2 | 0.2 | 0.5 | 0.6 | 0.2 | 0.4 | 0.6 | 0.6 | 0.3 | 0.3 | 0.2 | 0.3 | 0.2 | 0.3 | 0.5 | 0.6 | 0.2 | 0.3 | 0.2 | 0.4 | 0.1 | 0.2 | 0.3 | 0.3 | 0.7 | 0.5 | 0.5 | 0.2 | 0.2 | 0.2 | 0.2 | 0.2 | 0.4 | 0.4 | 0.2 | 0.2 | 0.3 | 0.3 | 0.2 | 0.2 | 0.5 | 0.3 | 0.4 | 0.5 | 0.9 | 0.6 | 0.6 | 0.6 | 0.2 | 0.2 | 0.1 | 0.2 | 0.2 | 0.2 | 0.7 | 0.7 | 0.4 | 0.4 | 0.2 | 0.2 | 0.2 | 0.2 | 0.3 | 0.4 | 0.7 | 0.6 | 0.5 | 0.4 | 0.2 | 1.1 | 0.5 | 0.5 | 0.5 | 0.7 | 1.1 | 0.7 | 0.8 | 0.4 | 0.6 | 0.4 | 0.4 | 0.4 | 0.5 | 0.6 | 0.8 | 0.6 | 0.5 | 0.2 | 1.1 | 0.7 | 0.3 | 0.4 | 0.6 | 0.4 | 0.5 | 0.4 | 0.4 | 0.6 | 0.5 | 0.5 | 0.7 | 0.9 | 0.6 | 0.8 | 0.4 | 0.4 | 0.5 | 0.8 | 0.4 | 0.3 | 0.2 | 0.8 | 0.4 | 0.5 | 0.2 | 0.4 | 0.6 | 0.4 | 0.5 | 0.3 | 0.4 | 0.4 | 0.4 | 0.5 | 0.3 | 0.3 | 0.9 | 0.4 | 0.7 | 0.4 | 0.2 | 0.2 | 0.8 | 0.4 | 0.3 | 0.3 | 0.5 | 0.9 | 0.6 | 0.3 | 0.3 | 0.6 | 0.4 | 0.4 | 0.3 | 0.5 | 0.6 | 0.7 | 0.9 | 0.4 | 0.4 | 0.3 | 0.6 | 0.5 | 0.3 | 0.4 | 0.6 | 0.6
1.8125 | 0.2 | 0.2 | 0.2 | 0.4 | 0.3 | 0.3 | 0.2 | 0.3 | 0.6 | 0.3 | 0.4 | 0.3 | 0.4 | 0.1 | 0.2 | 0.2 | 0.3 | 0.2 | 0.5 | 0.3 | 0.2 | 0.2 | 0.5 | 0.3 | 0.3 | 0.3 | 0.2 | 0.3 | 0.2 | 0.2 | 0.2 | 0.2 | 0.3 | 0.3 | 0.4 | 0.5 | 0.4 | 0.5 | 0.3 | 0.2 | 0.3 | 0.4 | 0.3 | 0.1 | 0.2 | 0.3 | 0.2 | 0.3 | 0.2 | 0.2 | 0.3 | 0.2 | 0.3 | 0.3 | 0.3 | 0.2 | 0.3 | 0.2 | 0.2 | 0.1 | 0.4 | 0.2 | 0.3 | 0.4 | 0.1 | 0.2 | 0.4 | 0.2 | 0.2 | 0.2 | 0.2 | 0.5 | 0.3 | 0.2 | 0.2 | 0.4 | 0.2 | 0.3 | 0.1 | 0.3 | 0.2 | 0.4 | 0.5 | 0.2 | 0.1 | 0.3 | 0.5 | 0.3 | 0.2 | 0.1 | 0.3 | 0.4 | 0.2 | 0.2 | 0.2 | 0.1 | 0.2 | 0.2 | 0.4 | 0.3 | 0.2 | 0.3 | 0.4 | 0.3 | 0.3 | 0.3 | 0.4 | 0.2 | 0.6 | 0.5 | 0.3 | 0.5 | 0.2 | 0.4 | 0.4 | 0.2 | 0.5 | 0.4 | 0.2 | 0.2 | 0.2 | 0.1 | 0.1 | 0.2 | 0.3 | 0.2 | 0.4 | 0.2 | 0.4 | 0.2 | 0.2 | 0.3 | 0.2 | 0.2 | 0.1 | 0 | 0.4 | 0.4 | 0.4 | 0.3 | 0.2 | 0.2 | 0.2 | 0.2 | 0.3 | 0.1 | 0.2 | 0.2 | 0.2 | 0.3 | 0.1 | 0.1 | 0.1 | 0.1 | 0.3 | 0.3 | 0.4 | 0.3 | 0.3 | 0.2 | 0.7 | 0.6 | 0.4 | 0.4 | 0.3 | 0.4 | 0.6 | 0.3 | 0.1 | 0.2 | 0.3 | 0.2 | 0.4 | 0.5 | 0.4 | 0.3 | 0.4 | 0.2 | 0.2 | 0.2 | 0.1 | 0.1 | 0.4 | 0.4 | 0.2 | 0.2 | 0.2 | 0.2 | 0.1 | 0.1 | 0.3 | 0.3 | 0.3 | 0.3 | 0.2 | 0.2 | 0.1 | 0.1 | 0.2 | 0.2 | 0.3 | 0.3 | 0.2 | 0.2 | 0.3 | 0.2 | 0.3 | 0.2 | 0.2 | 0.2 | 0.1 | 0.2 | 0.4 | 0.4 | 0.2 | 0.2 | 0.3 | 0.2 | 0.3 | 0.3 | 0.2 | 0.2 | 0.1 | 0.2 | 0.3 | 0.4 | 0.4 | 0.2 | 0.2 | 0.3 | 0.2 | 0.2 | 0.2 | 0.2 | 0.6 | 0.3 | 0.2 | 0.4 | 0.3 | 0.2 | 0.2 | 0.3 | 0.3 | 0.2 | 0.2 | 0.2 | 0.2 | 0.2 | 0.1 | 0.1 | 0.2 | 0.3 | 0.3 | 0.2 | 0.6 | 0.3 | 0.4 | 0.4 | 0.1 | 0.1 | 0.1 | 0.2 | 0.3 | 0.2 | 0.5 | 0.3 | 0.4 | 0.4 | 0.1 | 0.2 | 0.2 | 0.3 | 0.3 | 0.2 | 0.4 | 0.3 | 0.4 | 0.3 | 0.2 | 0.8 | 0.5 | 0.3 | 0.3 | 0.7 | 0.7 | 0.5 | 0.3 | 0.4 | 0.7 | 0.2 | 0.3 | 0.5 | 0.2 | 0.4 | 0.6 | 0.6 | 0.2 | 0.3 | 0.7 | 0.5 | 0.2 | 0.4 | 0.4 | 0.4 | 0.3 | 0.3 | 0.3 | 0.5 | 0.3 | 0.3 | 0.8 | 0.6 | 0.5 | 0.5 | 0.3 | 0.3 | 0.3 | 0.4 | 0.4 | 0.4 | 0.2 | 0.6 | 0.3 | 0.6 | 0.1 | 0.3 | 0.3 | 0.4 | 0.3 | 0.3 | 0.3 | 0.3 | 0.5 | 0.4 | 0.2 | 0.3 | 0.6 | 0.3 | 0.6 | 0.4 | 0.2 | 0.2 | 0.5 | 0.2 | 0.4 | 0.3 | 0.4 | 0.6 | 0.5 | 0.3 | 0.3 | 0.5 | 0.2 | 0.3 | 0.1 | 0.4 | 0.5 | 0.6 | 0.6 | 0.3 | 0.2 | 0.3 | 0.5 | 0.5 | 0.2 | 0.4 | 0.6 | 0.4
1.875 | 0.1 | 0.2 | 0.2 | 0.2 | 0.2 | 0.2 | 0.2 | 0.3 | 0.2 | 0.3 | 0.3 | 0.1 | 0.4 | 0.1 | 0.1 | 0.1 | 0.2 | 0.3 | 0.2 | 0.3 | 0.1 | 0.2 | 0.4 | 0.3 | 0.2 | 0.2 | 0.1 | 0.1 | 0.2 | 0.1 | 0.1 | 0.3 | 0.3 | 0.2 | 0.4 | 0.3 | 0.2 | 0.3 | 0.2 | 0.1 | 0.3 | 0.3 | 0.2 | 0.1 | 0.1 | 0.2 | 0.2 | 0.2 | 0.1 | 0.3 | 0.2 | 0.2 | 0.1 | 0.2 | 0.2 | 0.2 | 0.2 | 0.2 | 0.1 | 0.1 | 0.4 | 0.2 | 0.3 | 0.2 | 0.1 | 0.2 | 0.3 | 0.2 | 0.2 | 0.2 | 0.3 | 0.3 | 0.2 | 0.2 | 0.1 | 0.2 | 0.1 | 0.2 | 0.1 | 0.1 | 0.2 | 0.3 | 0.3 | 0.2 | 0.2 | 0.2 | 0.3 | 0.2 | 0.2 | 0.2 | 0.3 | 0.2 | 0.2 | 0.2 | 0.1 | 0.2 | 0.1 | 0.1 | 0.3 | 0.2 | 0.2 | 0.2 | 0.3 | 0.2 | 0.2 | 0.2 | 0.3 | 0.3 | 0.5 | 0.3 | 0.2 | 0.2 | 0.2 | 0.3 | 0.2 | 0.2 | 0.3 | 0.3 | 0.1 | 0.2 | 0.1 | 0.1 | 0.2 | 0.2 | 0.2 | 0.2 | 0.2 | 0.2 | 0.3 | 0.3 | 0.2 | 0.2 | 0.2 | 0.1 | 0.1 | 0.2 | 0.3 | 0.2 | 0.2 | 0.3 | 0.3 | 0 | 0.2 | 0.2 | 0.2 | 0.2 | 0.2 | 0.2 | 0.2 | 0.2 | 0.2 | 0.2 | 0.1 | 0.2 | 0.3 | 0.2 | 0.2 | 0.3 | 0.3 | 0.2 | 0.3 | 0.5 | 0.4 | 0.2 | 0.1 | 0.3 | 0.3 | 0.2 | 0.1 | 0.2 | 0.2 | 0.1 | 0.2 | 0.3 | 0.3 | 0.2 | 0.2 | 0.2 | 0.2 | 0.2 | 0.1 | 0.1 | 0.3 | 0.4 | 0.2 | 0.2 | 0.4 | 0.2 | 0.1 | 0.2 | 0.2 | 0.2 | 0.1 | 0.2 | 0.1 | 0.2 | 0.2 | 0.1 | 0.2 | 0.1 | 0.2 | 0.2 | 0.3 | 0.2 | 0.3 | 0.2 | 0.1 | 0.1 | 0.1 | 0.2 | 0.1 | 0.1 | 0.3 | 0.3 | 0.2 | 0.2 | 0.3 | 0.3 | 0.2 | 0.2 | 0.1 | 0.2 | 0.2 | 0.2 | 0.3 | 0.3 | 0.2 | 0.1 | 0.2 | 0.1 | 0.1 | 0.1 | 0.1 | 0.2 | 0.3 | 0.2 | 0.2 | 0.2 | 0.1 | 0.1 | 0.2 | 0.1 | 0 | 0.3 | 0.3 | 0.2 | 0.2 | 0.2 | 0.1 | 0.2 | 0.2 | 0.1 | 0.2 | 0.2 | 0.2 | 0.4 | 0.2 | 0.3 | 0.2 | 0.1 | 0.1 | 0.1 | 0.2 | 0.2 | 0.3 | 0.2 | 0.2 | 0.2 | 0.1 | 0.2 | 0.3 | 0.2 | 0.2 | 0.2 | 0.4 | 0.2 | 0.4 | 0.2 | 0.2 | 0.4 | 0.4 | 0.3 | 0.3 | 0.4 | 0.6 | 0.4 | 0.3 | 0.3 | 0.4 | 0.4 | 0.4 | 0.4 | 0.4 | 0.2 | 0.3 | 0.3 | 0.2 | 0.3 | 0.3 | 0.4 | 0.3 | 0.2 | 0.3 | 0.4 | 0.3 | 0.3 | 0.3 | 0.4 | 0.3 | 0.4 | 0.3 | 0.5 | 0.3 | 0.3 | 0.1 | 0.3 | 0.4 | 0.3 | 0.3 | 0.2 | 0.2 | 0.4 | 0.1 | 0.2 | 0.1 | 0.3 | 0.4 | 0.3 | 0.2 | 0.1 | 0.2 | 0.2 | 0.3 | 0.2 | 0.3 | 0.1 | 0.4 | 0.3 | 0.4 | 0.4 | 0.2 | 0.2 | 0.4 | 0.3 | 0.2 | 0.2 | 0.2 | 0.5 | 0.4 | 0.3 | 0.2 | 0.4 | 0.1 | 0.3 | 0.2 | 0.3 | 0.3 | 0.4 | 0.4 | 0.2 | 0.1 | 0.4 | 0.4 | 0.4 | 0.2 | 0.2 | 0.4 | 0.5
1.9375 | 0.2 | 0.2 | 0.3 | 0.3 | 0.2 | 0.2 | 0.2 | 0.3 | 0.2 | 0.2 | 0.2 | 0.2 | 0.3 | 0.2 | 0.1 | 0.2 | 0.2 | 0.2 | 0.1 | 0.2 | 0.1 | 0.1 | 0.2 | 0.2 | 0.1 | 0.1 | 0.1 | 0.2 | 0.2 | 0.1 | 0.1 | 0.2 | 0.1 | 0.1 | 0.3 | 0.2 | 0.2 | 0.2 | 0.1 | 0.2 | 0.2 | 0.2 | 0.1 | 0.2 | 0.1 | 0.3 | 0.2 | 0.3 | 0.1 | 0.1 | 0.2 | 0.2 | 0.2 | 0.1 | 0.2 | 0.3 | 0.3 | 0.1 | 0.1 | 0.1 | 0.1 | 0.2 | 0.1 | 0.1 | 0.3 | 0.1 | 0.2 | 0.1 | 0.2 | 0.1 | 0.2 | 0.3 | 0.1 | 0.2 | 0.1 | 0.2 | 0.2 | 0.3 | 0.1 | 0.2 | 0.3 | 0.2 | 0.3 | 0 | 0.2 | 0.2 | 0.2 | 0.2 | 0.3 | 0.1 | 0.2 | 0.3 | 0.2 | 0.2 | 0.2 | 0.2 | 0.2 | 0.2 | 0.2 | 0.2 | 0.2 | 0.2 | 0.2 | 0.2 | 0.2 | 0.3 | 0.1 | 0.2 | 0.2 | 0.3 | 0.2 | 0.1 | 0.2 | 0.3 | 0.1 | 0.2 | 0.3 | 0.2 | 0.2 | 0.1 | 0.1 | 0.2 | 0.1 | 0.2 | 0.2 | 0.1 | 0.2 | 0.1 | 0.2 | 0.3 | 0.2 | 0.2 | 0.1 | 0.1 | 0 | 0.1 | 0.3 | 0.3 | 0.2 | 0.2 | 0.2 | 0.1 | 0.1 | 0.2 | 0.2 | 0.1 | 0 | 0.2 | 0.1 | 0.2 | 0.1 | 0.2 | 0.1 | 0.1 | 0.2 | 0.2 | 0.1 | 0.2 | 0.1 | 0.1 | 0.3 | 0.3 | 0.3 | 0.2 | 0.1 | 0.2 | 0.3 | 0.2 | 0.1 | 0 | 0.1 | 0.1 | 0.1 | 0.2 | 0.2 | 0.2 | 0.2 | 0.1 | 0.2 | 0 | 0.2 | 0.2 | 0.2 | 0.2 | 0.2 | 0.1 | 0.2 | 0.2 | 0.1 | 0.1 | 0.1 | 0.2 | 0.2 | 0.2 | 0.2 | 0.1 | 0.1 | 0.1 | 0.1 | 0 | 0.2 | 0.2 | 0.2 | 0.2 | 0.1 | 0.1 | 0.1 | 0.2 | 0.1 | 0.1 | 0.2 | 0.1 | 0.1 | 0.3 | 0.1 | 0.1 | 0.2 | 0.2 | 0.2 | 0.2 | 0.1 | 0.1 | 0.2 | 0.1 | 0.1 | 0.2 | 0.2 | 0.2 | 0.2 | 0.1 | 0.2 | 0.1 | 0.1 | 0.2 | 0.1 | 0.3 | 0.2 | 0.1 | 0.2 | 0.2 | 0.1 | 0.2 | 0.2 | 0.2 | 0.1 | 0.2 | 0.1 | 0.2 | 0.2 | 0.1 | 0.2 | 0.2 | 0.3 | 0.1 | 0.2 | 0.1 | 0.2 | 0.2 | 0.1 | 0.1 | 0.1 | 0.2 | 0.3 | 0.1 | 0.2 | 0.2 | 0.2 | 0.1 | 0.2 | 0.2 | 0.1 | 0.2 | 0.1 | 0.2 | 0.1 | 0.3 | 0.3 | 0.2 | 0.3 | 0.4 | 0.2 | 0.4 | 0.2 | 0.3 | 0.4 | 0.2 | 0.3 | 0.2 | 0.2 | 0.3 | 0.2 | 0.3 | 0.3 | 0.4 | 0.4 | 0.3 | 0.2 | 0.1 | 0.3 | 0.2 | 0.2 | 0.3 | 0.1 | 0.2 | 0.2 | 0.3 | 0.3 | 0.3 | 0.3 | 0.2 | 0.3 | 0.5 | 0.2 | 0.3 | 0.2 | 0.2 | 0.2 | 0.4 | 0.3 | 0.2 | 0.2 | 0.5 | 0.2 | 0.3 | 0 | 0.3 | 0.2 | 0.4 | 0.2 | 0.2 | 0.2 | 0.2 | 0.3 | 0.2 | 0.2 | 0.3 | 0.3 | 0.3 | 0.4 | 0.2 | 0.3 | 0.1 | 0.4 | 0.2 | 0.4 | 0.2 | 0.3 | 0.4 | 0.3 | 0.2 | 0.2 | 0.4 | 0.2 | 0.1 | 0.2 | 0.4 | 0.2 | 0.3 | 0.4 | 0.3 | 0.2 | 0.2 | 0.2 | 0.2 | 0.3 | 0.2 | 0.4 | 0.4
2 | 0.1 | 0.1 | 0.2 | 0.2 | 0.1 | 0.2 | 0.2 | 0.2 | 0.2 | 0.1 | 0.2 | 0.2 | 0.1 | 0.2 | 0 | 0.2 | 0.2 | 0.2 | 0.2 | 0.2 | 0.2 | 0.1 | 0.1 | 0.1 | 0.1 | 0.1 | 0.1 | 0.1 | 0.3 | 0.2 | 0.1 | 0.2 | 0.2 | 0.1 | 0.2 | 0.2 | 0.2 | 0.2 | 0.2 | 0.2 | 0.2 | 0.2 | 0.2 | 0.1 | 0.1 | 0.1 | 0.1 | 0.2 | 0.1 | 0.2 | 0.2 | 0.2 | 0.2 | 0.1 | 0.1 | 0.1 | 0.2 | 0.1 | 0.1 | 0.1 | 0.2 | 0.1 | 0.2 | 0.2 | 0.1 | 0.2 | 0.1 | 0.1 | 0.1 | 0.1 | 0.2 | 0.3 | 0.3 | 0.1 | 0.2 | 0.2 | 0.1 | 0.2 | 0.1 | 0.2 | 0.1 | 0.2 | 0.1 | 0.1 | 0.1 | 0.2 | 0.3 | 0.2 | 0.2 | 0.2 | 0.2 | 0.3 | 0.2 | 0.1 | 0.1 | 0.2 | 0.1 | 0.1 | 0.1 | 0.2 | 0.2 | 0.1 | 0.2 | 0.2 | 0.2 | 0.1 | 0.2 | 0.1 | 0.2 | 0.2 | 0.2 | 0.1 | 0.2 | 0.1 | 0.1 | 0.2 | 0.3 | 0.3 | 0.1 | 0.1 | 0.2 | 0.1 | 0.1 | 0.1 | 0.1 | 0.1 | 0.2 | 0.1 | 0.1 | 0.2 | 0.1 | 0.1 | 0.1 | 0.1 | 0.2 | 0.1 | 0.3 | 0.2 | 0.2 | 0.1 | 0.1 | 0.1 | 0.1 | 0.1 | 0.1 | 0.1 | 0.1 | 0.1 | 0.1 | 0.2 | 0.2 | 0.1 | 0.2 | 0.2 | 0.2 | 0.1 | 0.2 | 0.2 | 0.1 | 0.2 | 0.2 | 0.2 | 0.2 | 0.2 | 0.1 | 0.1 | 0.3 | 0.1 | 0.2 | 0.1 | 0.1 | 0.1 | 0.2 | 0.1 | 0.2 | 0.1 | 0.1 | 0.2 | 0.1 | 0.1 | 0.1 | 0.1 | 0.2 | 0.2 | 0.1 | 0.1 | 0.1 | 0.1 | 0 | 0.1 | 0.1 | 0.1 | 0.2 | 0.2 | 0.2 | 0.2 | 0.1 | 0.2 | 0.2 | 0.2 | 0.2 | 0.1 | 0.2 | 0.1 | 0.2 | 0.2 | 0.1 | 0.1 | 0.1 | 0.2 | 0 | 0.1 | 0.1 | 0.2 | 0.2 | 0.2 | 0.1 | 0.1 | 0.1 | 0.2 | 0.1 | 0.1 | 0.1 | 0.1 | 0.1 | 0.2 | 0.2 | 0.2 | 0.2 | 0.1 | 0.2 | 0.1 | 0.1 | 0.2 | 0.1 | 0.3 | 0.2 | 0.2 | 0.1 | 0.1 | 0.2 | 0.1 | 0.2 | 0.2 | 0.1 | 0.2 | 0.1 | 0.2 | 0.2 | 0.1 | 0.1 | 0.2 | 0.1 | 0.2 | 0.2 | 0.2 | 0.2 | 0.1 | 0.1 | 0.2 | 0.1 | 0.1 | 0.1 | 0.2 | 0.1 | 0.2 | 0.2 | 0.2 | 0.2 | 0.1 | 0.1 | 0.1 | 0.1 | 0.1 | 0.3 | 0.2 | 0.2 | 0.2 | 0.2 | 0.3 | 0.3 | 0.2 | 0.3 | 0.2 | 0.3 | 0.3 | 0.3 | 0.4 | 0.2 | 0.3 | 0.3 | 0.3 | 0.3 | 0.4 | 0.2 | 0.1 | 0.2 | 0.1 | 0.4 | 0.2 | 0.2 | 0.3 | 0.2 | 0.4 | 0.3 | 0.3 | 0.2 | 0.2 | 0.1 | 0.3 | 0.2 | 0.3 | 0.3 | 0.2 | 0.2 | 0.3 | 0.3 | 0.2 | 0.2 | 0.2 | 0.1 | 0.2 | 0.2 | 0.3 | 0.3 | 0.3 | 0.3 | 0.3 | 0.2 | 0.3 | 0.2 | 0.1 | 0.1 | 0.2 | 0.2 | 0.1 | 0.2 | 0.2 | 0.2 | 0.2 | 0.2 | 0.3 | 0.3 | 0.2 | 0.3 | 0.3 | 0.2 | 0.3 | 0.4 | 0.2 | 0.2 | 0.3 | 0.3 | 0.2 | 0.1 | 0.2 | 0.2 | 0.3 | 0.3 | 0.1 | 0.1 | 0.2 | 0.2 | 0.1 | 0.3 | 0.2 | 0.2 | 0.3
2.0625 | 0.1 | 0.2 | 0.1 | 0.2 | 0.1 | 0.2 | 0.1 | 0.2 | 0.1 | 0.1 | 0.1 | 0.2 | 0.2 | 0.2 | 0.1 | 0.2 | 0.1 | 0.2 | 0 | 0.1 | 0.1 | 0.1 | 0.2 | 0.2 | 0.2 | 0.1 | 0.1 | 0.1 | 0.2 | 0.1 | 0.1 | 0.2 | 0.1 | 0.1 | 0.2 | 0.1 | 0.2 | 0 | 0.2 | 0.1 | 0.2 | 0.2 | 0.1 | 0 | 0.1 | 0.1 | 0.2 | 0.1 | 0.1 | 0.1 | 0.2 | 0.2 | 0.1 | 0.1 | 0.2 | 0.2 | 0.2 | 0.1 | 0.2 | 0.1 | 0.2 | 0.1 | 0.3 | 0.1 | 0.1 | 0.1 | 0.1 | 0.1 | 0.1 | 0.1 | 0.2 | 0.1 | 0.1 | 0.1 | 0.1 | 0.1 | 0.2 | 0.2 | 0.1 | 0.1 | 0.2 | 0.1 | 0.1 | 0.1 | 0.1 | 0.1 | 0.1 | 0.1 | 0.1 | 0.1 | 0.2 | 0.1 | 0.2 | 0.1 | 0.2 | 0.1 | 0.1 | 0.1 | 0.3 | 0.3 | 0.2 | 0.1 | 0.1 | 0.2 | 0.2 | 0.1 | 0.1 | 0.3 | 0.1 | 0.2 | 0.1 | 0.2 | 0.1 | 0.1 | 0.1 | 0.2 | 0.3 | 0.1 | 0.2 | 0.1 | 0.1 | 0.1 | 0 | 0.1 | 0.1 | 0.1 | 0.1 | 0.1 | 0.1 | 0.1 | 0.1 | 0.2 | 0.1 | 0.1 | 0.1 | 0.1 | 0.2 | 0.2 | 0.1 | 0.1 | 0.1 | 0.1 | 0.1 | 0.1 | 0.1 | 0.2 | 0.1 | 0.1 | 0.2 | 0.2 | 0.1 | 0.1 | 0.1 | 0.1 | 0.1 | 0.2 | 0 | 0.2 | 0.1 | 0.2 | 0.1 | 0.2 | 0.3 | 0.2 | 0.1 | 0.1 | 0.2 | 0.1 | 0.1 | 0.1 | 0.1 | 0.2 | 0.1 | 0.1 | 0.2 | 0.1 | 0.1 | 0.2 | 0.1 | 0.1 | 0.1 | 0.1 | 0.2 | 0.2 | 0.1 | 0.1 | 0.1 | 0.1 | 0.1 | 0.1 | 0.2 | 0.1 | 0.1 | 0.1 | 0.1 | 0.1 | 0.1 | 0.1 | 0.2 | 0.1 | 0.1 | 0.1 | 0.1 | 0.1 | 0.1 | 0.1 | 0.1 | 0.1 | 0.1 | 0.1 | 0 | 0.1 | 0.1 | 0.2 | 0.2 | 0.2 | 0.1 | 0.2 | 0.1 | 0.1 | 0.1 | 0.1 | 0.1 | 0.1 | 0.2 | 0.2 | 0.1 | 0.1 | 0.3 | 0.1 | 0.1 | 0.2 | 0.2 | 0.1 | 0.1 | 0.1 | 0.1 | 0 | 0.1 | 0.1 | 0.1 | 0.1 | 0.1 | 0.1 | 0.2 | 0.1 | 0.1 | 0.1 | 0.1 | 0 | 0.1 | 0.1 | 0.1 | 0.1 | 0.1 | 0.3 | 0.1 | 0.1 | 0.1 | 0.2 | 0.1 | 0.1 | 0.2 | 0.1 | 0.2 | 0.1 | 0.1 | 0.1 | 0.1 | 0.1 | 0.2 | 0.1 | 0.2 | 0.2 | 0.1 | 0.2 | 0.3 | 0.3 | 0.3 | 0.3 | 0.3 | 0.3 | 0.2 | 0.4 | 0.1 | 0.1 | 0.2 | 0.2 | 0.3 | 0.3 | 0.2 | 0.3 | 0.1 | 0.2 | 0.2 | 0.1 | 0.1 | 0.1 | 0.2 | 0.1 | 0.2 | 0.2 | 0.2 | 0.2 | 0.4 | 0.1 | 0.2 | 0.2 | 0.2 | 0.2 | 0.3 | 0.3 | 0.2 | 0.2 | 0.1 | 0.2 | 0.2 | 0.2 | 0.1 | 0.2 | 0.1 | 0.2 | 0.2 | 0.3 | 0.1 | 0.2 | 0.3 | 0.2 | 0.1 | 0.2 | 0.2 | 0.2 | 0.3 | 0.2 | 0.2 | 0.1 | 0.3 | 0.2 | 0.3 | 0.2 | 0.2 | 0.3 | 0.2 | 0.1 | 0.2 | 0.2 | 0.3 | 0.4 | 0.2 | 0.2 | 0.2 | 0.2 | 0.3 | 0.2 | 0.1 | 0.2 | 0.2 | 0.2 | 0.2 | 0.1 | 0.3 | 0.2 | 0.1 | 0.2 | 0.2 | 0.2 | 0.3 | 0.2
2.125 | 0.2 | 0.1 | 0.1 | 0.2 | 0.2 | 0.1 | 0.1 | 0.2 | 0.1 | 0.1 | 0.1 | 0.2 | 0.1 | 0.1 | 0.2 | 0.1 | 0.1 | 0.2 | 0.2 | 0.1 | 0.1 | 0.2 | 0.2 | 0.1 | 0.2 | 0.2 | 0.1 | 0.1 | 0.1 | 0.1 | 0.2 | 0.1 | 0.1 | 0.1 | 0.3 | 0.1 | 0.1 | 0.2 | 0.1 | 0.1 | 0.1 | 0.2 | 0.1 | 0.2 | 0.1 | 0.1 | 0.2 | 0.2 | 0.1 | 0.1 | 0.2 | 0.1 | 0.2 | 0.1 | 0.2 | 0.2 | 0.1 | 0 | 0.1 | 0.2 | 0.1 | 0.1 | 0.2 | 0.1 | 0.1 | 0.1 | 0.1 | 0.1 | 0.2 | 0.1 | 0.1 | 0.2 | 0.1 | 0.2 | 0.2 | 0.1 | 0.1 | 0.2 | 0.2 | 0.1 | 0.2 | 0.1 | 0.2 | 0 | 0.1 | 0.1 | 0.1 | 0.3 | 0.2 | 0.1 | 0.1 | 0.2 | 0.2 | 0.1 | 0.1 | 0.1 | 0.1 | 0.1 | 0.1 | 0.1 | 0.2 | 0.2 | 0.2 | 0.1 | 0.1 | 0.2 | 0.1 | 0.2 | 0.2 | 0.1 | 0.1 | 0.1 | 0.2 | 0.2 | 0.1 | 0.1 | 0.2 | 0.1 | 0.1 | 0.1 | 0.1 | 0.1 | 0.1 | 0.2 | 0.1 | 0 | 0.1 | 0.2 | 0.1 | 0.1 | 0.1 | 0.2 | 0.1 | 0.1 | 0.1 | 0.1 | 0.2 | 0.2 | 0.1 | 0.1 | 0.1 | 0.1 | 0.1 | 0.1 | 0.1 | 0.1 | 0.1 | 0.1 | 0.3 | 0.2 | 0.2 | 0.2 | 0.2 | 0.1 | 0.2 | 0.1 | 0.1 | 0.1 | 0.1 | 0.2 | 0.2 | 0.1 | 0.1 | 0.2 | 0 | 0.1 | 0.1 | 0.1 | 0.1 | 0.1 | 0.2 | 0.2 | 0.1 | 0.1 | 0.2 | 0.2 | 0.1 | 0.1 | 0.1 | 0.1 | 0.1 | 0 | 0.1 | 0.1 | 0.1 | 0.2 | 0.1 | 0.2 | 0.1 | 0 | 0.1 | 0.1 | 0.2 | 0.1 | 0.1 | 0.1 | 0.1 | 0.2 | 0.1 | 0.1 | 0.1 | 0.1 | 0.1 | 0.1 | 0.2 | 0.2 | 0.2 | 0.1 | 0.2 | 0.1 | 0.1 | 0.1 | 0.1 | 0 | 0.1 | 0.1 | 0.1 | 0.1 | 0.1 | 0.1 | 0.1 | 0.2 | 0.2 | 0.1 | 0.1 | 0.1 | 0.1 | 0.1 | 0.1 | 0.2 | 0.2 | 0.1 | 0.2 | 0.1 | 0.1 | 0.2 | 0.1 | 0.1 | 0.1 | 0.2 | 0.2 | 0.1 | 0.1 | 0.2 | 0.1 | 0.1 | 0.2 | 0.1 | 0.1 | 0.1 | 0.1 | 0 | 0.1 | 0.2 | 0.1 | 0.1 | 0.1 | 0 | 0.2 | 0.1 | 0.1 | 0.1 | 0.2 | 0.2 | 0.2 | 0.3 | 0.2 | 0.1 | 0.1 | 0.2 | 0.2 | 0.1 | 0.1 | 0.2 | 0.1 | 0.1 | 0.1 | 0.1 | 0.3 | 0.2 | 0.3 | 0.2 | 0.3 | 0.3 | 0.2 | 0.2 | 0.2 | 0.2 | 0.2 | 0.2 | 0.1 | 0.2 | 0.2 | 0.2 | 0.2 | 0.3 | 0.2 | 0.3 | 0.2 | 0.3 | 0.2 | 0.1 | 0.2 | 0.1 | 0.1 | 0.1 | 0.2 | 0.3 | 0.2 | 0.2 | 0.3 | 0.2 | 0.2 | 0.2 | 0.2 | 0.3 | 0.2 | 0.2 | 0.2 | 0.1 | 0.1 | 0.2 | 0.2 | 0.2 | 0.1 | 0.1 | 0.2 | 0.2 | 0.2 | 0.2 | 0.1 | 0.2 | 0.1 | 0.1 | 0.2 | 0.1 | 0.2 | 0.1 | 0.2 | 0.3 | 0.2 | 0.2 | 0.3 | 0.2 | 0.3 | 0.2 | 0.2 | 0.3 | 0.4 | 0.1 | 0.1 | 0.2 | 0.1 | 0.1 | 0.1 | 0.2 | 0.2 | 0.3 | 0.4 | 0.1 | 0.2 | 0.3 | 0.2 | 0.3 | 0.3 | 0.2 | 0.2 | 0.2
2.1875 | 0.1 | 0.1 | 0.2 | 0.1 | 0.1 | 0.1 | 0.1 | 0.1 | 0.2 | 0.1 | 0.2 | 0.1 | 0 | 0.2 | 0.1 | 0.1 | 0.2 | 0.1 | 0.2 | 0.1 | 0.1 | 0.1 | 0.1 | 0.1 | 0.2 | 0.1 | 0.2 | 0.1 | 0.1 | 0.1 | 0.1 | 0.1 | 0.1 | 0.1 | 0.2 | 0.1 | 0.1 | 0.2 | 0.1 | 0.1 | 0.1 | 0.1 | 0.2 | 0.2 | 0.1 | 0.2 | 0.2 | 0.1 | 0 | 0.1 | 0.2 | 0.1 | 0.1 | 0.1 | 0.1 | 0.1 | 0.2 | 0.1 | 0.1 | 0.1 | 0.1 | 0.1 | 0.1 | 0.1 | 0.1 | 0.1 | 0.2 | 0.1 | 0.1 | 0.1 | 0.1 | 0.2 | 0.1 | 0.1 | 0.2 | 0.1 | 0.2 | 0 | 0.1 | 0.1 | 0.1 | 0.1 | 0.1 | 0.1 | 0.1 | 0.2 | 0.2 | 0.3 | 0.1 | 0.1 | 0.1 | 0.2 | 0.1 | 0.2 | 0.1 | 0.2 | 0.2 | 0.1 | 0.2 | 0.1 | 0.1 | 0.2 | 0.1 | 0 | 0.2 | 0 | 0.1 | 0.2 | 0.2 | 0.1 | 0.3 | 0.1 | 0.2 | 0.1 | 0.1 | 0.1 | 0.1 | 0.1 | 0.1 | 0.1 | 0.1 | 0.1 | 0.1 | 0.1 | 0 | 0.1 | 0.1 | 0.1 | 0.1 | 0.1 | 0.1 | 0.1 | 0.1 | 0 | 0.1 | 0.1 | 0.2 | 0.1 | 0.2 | 0.1 | 0.1 | 0.2 | 0.2 | 0.1 | 0.2 | 0.2 | 0.1 | 0.1 | 0.1 | 0.2 | 0 | 0.1 | 0 | 0.1 | 0.1 | 0 | 0.1 | 0.1 | 0.2 | 0.1 | 0.1 | 0.1 | 0.1 | 0.2 | 0.2 | 0.1 | 0.2 | 0.1 | 0.1 | 0.1 | 0.1 | 0.1 | 0.1 | 0.2 | 0.1 | 0.1 | 0.1 | 0.1 | 0.1 | 0.1 | 0.1 | 0.1 | 0.1 | 0.1 | 0.1 | 0.1 | 0 | 0.2 | 0.2 | 0.1 | 0.1 | 0.2 | 0.1 | 0.1 | 0.1 | 0.1 | 0.2 | 0.1 | 0.2 | 0.1 | 0.2 | 0.1 | 0.1 | 0.1 | 0.2 | 0 | 0.1 | 0.1 | 0.1 | 0.1 | 0 | 0.1 | 0.1 | 0.1 | 0.1 | 0.1 | 0.1 | 0.2 | 0.1 | 0.2 | 0.1 | 0.1 | 0.1 | 0.1 | 0.1 | 0 | 0.2 | 0.1 | 0.1 | 0.2 | 0.2 | 0.1 | 0.1 | 0.2 | 0.1 | 0.1 | 0.1 | 0.2 | 0.1 | 0.1 | 0.2 | 0.1 | 0.1 | 0.1 | 0.2 | 0.1 | 0.1 | 0.1 | 0.1 | 0.1 | 0.1 | 0 | 0.2 | 0.1 | 0.1 | 0.1 | 0.1 | 0.2 | 0.1 | 0.1 | 0.1 | 0.2 | 0.2 | 0.1 | 0.1 | 0.2 | 0.1 | 0.1 | 0.1 | 0.1 | 0 | 0.1 | 0.1 | 0.1 | 0.2 | 0.1 | 0.2 | 0.1 | 0.2 | 0.2 | 0.2 | 0.2 | 0.3 | 0.3 | 0.2 | 0.2 | 0.1 | 0.2 | 0.2 | 0.1 | 0.1 | 0.3 | 0.1 | 0.1 | 0.2 | 0.2 | 0.1 | 0.1 | 0.4 | 0.2 | 0.1 | 0.1 | 0.2 | 0.2 | 0.2 | 0.1 | 0.1 | 0.2 | 0.1 | 0.1 | 0.2 | 0.2 | 0.2 | 0.1 | 0.2 | 0.3 | 0.1 | 0.1 | 0.1 | 0.1 | 0.1 | 0.3 | 0.2 | 0.2 | 0.1 | 0.1 | 0.1 | 0.2 | 0.1 | 0.1 | 0.1 | 0.1 | 0.2 | 0.2 | 0.1 | 0.1 | 0.2 | 0.2 | 0.3 | 0.2 | 0.2 | 0.1 | 0.2 | 0.2 | 0.3 | 0.2 | 0.2 | 0.3 | 0.2 | 0.1 | 0.2 | 0.3 | 0.2 | 0.2 | 0.1 | 0.2 | 0.1 | 0.2 | 0.2 | 0.1 | 0.2 | 0.1 | 0.2 | 0.1 | 0.1 | 0.1 | 0.1 | 0.1
2.25 | 0.2 | 0.1 | 0.1 | 0.1 | 0.2 | 0.2 | 0.1 | 0.1 | 0.2 | 0.2 | 0.1 | 0.1 | 0.1 | 0.1 | 0.1 | 0.2 | 0 | 0.1 | 0.1 | 0.1 | 0.1 | 0.1 | 0 | 0.1 | 0.2 | 0.1 | 0.1 | 0.1 | 0.3 | 0.1 | 0 | 0.1 | 0.2 | 0.1 | 0.1 | 0.1 | 0.1 | 0.2 | 0.1 | 0.1 | 0.1 | 0.1 | 0.1 | 0.2 | 0 | 0.1 | 0.1 | 0.2 | 0.1 | 0.2 | 0.1 | 0.1 | 0.2 | 0.1 | 0.1 | 0.1 | 0.1 | 0.1 | 0.1 | 0.1 | 0.1 | 0.2 | 0.1 | 0.1 | 0 | 0.1 | 0.1 | 0.2 | 0.1 | 0.1 | 0 | 0.1 | 0 | 0.1 | 0.1 | 0.2 | 0.1 | 0.1 | 0.1 | 0.1 | 0.1 | 0 | 0 | 0.1 | 0.2 | 0.2 | 0.1 | 0.1 | 0.1 | 0.1 | 0.1 | 0.1 | 0.1 | 0.1 | 0.2 | 0.1 | 0.2 | 0.1 | 0.1 | 0 | 0.1 | 0.1 | 0.1 | 0.1 | 0.1 | 0.1 | 0.2 | 0.2 | 0.2 | 0.1 | 0.1 | 0.1 | 0.1 | 0.1 | 0.2 | 0.1 | 0.2 | 0.1 | 0.1 | 0.1 | 0.1 | 0.1 | 0.1 | 0.1 | 0.1 | 0.1 | 0.2 | 0.1 | 0.2 | 0.1 | 0.1 | 0.1 | 0.1 | 0.1 | 0.1 | 0.1 | 0.2 | 0.2 | 0.1 | 0.1 | 0.1 | 0.1 | 0.2 | 0.1 | 0.1 | 0.1 | 0.1 | 0.1 | 0.1 | 0.2 | 0.1 | 0.1 | 0.1 | 0.1 | 0.2 | 0.1 | 0.1 | 0.2 | 0.1 | 0 | 0.1 | 0.1 | 0 | 0.2 | 0.1 | 0.1 | 0.1 | 0.2 | 0.1 | 0 | 0.1 | 0.1 | 0.2 | 0 | 0.2 | 0.1 | 0.1 | 0.1 | 0.2 | 0.1 | 0.1 | 0.1 | 0.1 | 0.2 | 0.1 | 0.1 | 0.1 | 0.1 | 0 | 0.1 | 0.1 | 0.1 | 0.2 | 0.2 | 0.1 | 0.1 | 0.1 | 0 | 0.2 | 0.1 | 0.1 | 0.1 | 0.1 | 0.2 | 0.2 | 0.1 | 0 | 0.1 | 0.1 | 0.1 | 0.1 | 0 | 0.1 | 0.1 | 0.2 | 0.2 | 0.1 | 0.1 | 0.1 | 0.1 | 0 | 0.1 | 0.1 | 0.1 | 0.1 | 0.1 | 0.1 | 0.1 | 0.1 | 0.1 | 0.2 | 0.1 | 0.1 | 0.1 | 0.2 | 0.1 | 0.1 | 0.1 | 0.1 | 0.1 | 0.1 | 0.1 | 0.2 | 0.2 | 0.1 | 0.1 | 0 | 0.1 | 0.1 | 0 | 0.1 | 0.1 | 0.2 | 0.1 | 0.1 | 0.1 | 0.1 | 0.1 | 0.1 | 0.1 | 0 | 0.1 | 0.1 | 0.1 | 0.2 | 0.2 | 0.1 | 0.1 | 0.1 | 0.1 | 0.1 | 0.1 | 0.1 | 0.2 | 0.1 | 0.1 | 0.1 | 0.1 | 0.2 | 0.1 | 0.3 | 0.3 | 0.2 | 0.1 | 0.2 | 0.2 | 0.1 | 0.2 | 0.2 | 0.2 | 0.2 | 0.2 | 0.1 | 0.1 | 0.2 | 0.2 | 0.1 | 0.2 | 0.2 | 0.2 | 0.2 | 0.1 | 0.2 | 0.1 | 0.1 | 0.1 | 0.2 | 0.1 | 0.2 | 0.2 | 0.3 | 0.1 | 0.2 | 0.1 | 0.1 | 0.2 | 0.2 | 0.3 | 0.1 | 0.2 | 0.1 | 0.2 | 0.2 | 0.2 | 0 | 0.1 | 0.1 | 0.2 | 0.1 | 0.1 | 0.1 | 0.2 | 0.1 | 0.1 | 0.1 | 0.1 | 0.2 | 0.1 | 0.2 | 0.1 | 0.1 | 0.2 | 0.2 | 0.1 | 0.2 | 0.1 | 0.1 | 0.2 | 0.2 | 0.1 | 0.1 | 0.1 | 0.1 | 0.1 | 0.1 | 0.2 | 0.2 | 0.3 | 0.3 | 0.1 | 0.2 | 0.1 | 0.2 | 0.2 | 0.1 | 0.1 | 0.2 | 0.1
2.3125 | 0.2 | 0.1 | 0.1 | 0.2 | 0.2 | 0.1 | 0.1 | 0.2 | 0.1 | 0 | 0.2 | 0.1 | 0.2 | 0.1 | 0.1 | 0.1 | 0.1 | 0.2 | 0.1 | 0.1 | 0.1 | 0 | 0.1 | 0.1 | 0 | 0.1 | 0.1 | 0.1 | 0.1 | 0.1 | 0.1 | 0.1 | 0.2 | 0.1 | 0.2 | 0.1 | 0.1 | 0.1 | 0 | 0 | 0.2 | 0.1 | 0.1 | 0.1 | 0.1 | 0.2 | 0.2 | 0.1 | 0 | 0.1 | 0.2 | 0.1 | 0.1 | 0.1 | 0.1 | 0.1 | 0.1 | 0.1 | 0.1 | 0 | 0.2 | 0.1 | 0.1 | 0.2 | 0.1 | 0.1 | 0 | 0.1 | 0 | 0.1 | 0.1 | 0.1 | 0.1 | 0.1 | 0.1 | 0.1 | 0.1 | 0.1 | 0.1 | 0.1 | 0.1 | 0 | 0.1 | 0.1 | 0.1 | 0.1 | 0.1 | 0.1 | 0 | 0.1 | 0.1 | 0.1 | 0.1 | 0.1 | 0.1 | 0.1 | 0.1 | 0.1 | 0.2 | 0.1 | 0.1 | 0.1 | 0.2 | 0.1 | 0.1 | 0.1 | 0.2 | 0.1 | 0.2 | 0.2 | 0.1 | 0.1 | 0.1 | 0.1 | 0.2 | 0.1 | 0.2 | 0.1 | 0.1 | 0.2 | 0.1 | 0.1 | 0 | 0.1 | 0.1 | 0.1 | 0.2 | 0.1 | 0.1 | 0.1 | 0.1 | 0.1 | 0.1 | 0 | 0.1 | 0 | 0.2 | 0.1 | 0.1 | 0.1 | 0.1 | 0.1 | 0.1 | 0.1 | 0.1 | 0.1 | 0.1 | 0 | 0.1 | 0.2 | 0 | 0.1 | 0.1 | 0.1 | 0.1 | 0.1 | 0.1 | 0.1 | 0.1 | 0.1 | 0.1 | 0.1 | 0.1 | 0.2 | 0.1 | 0.1 | 0.2 | 0.2 | 0.1 | 0 | 0.1 | 0.1 | 0 | 0.1 | 0.1 | 0 | 0.2 | 0.1 | 0.1 | 0 | 0.2 | 0 | 0 | 0.1 | 0.1 | 0.1 | 0.1 | 0.1 | 0.1 | 0 | 0.1 | 0.1 | 0.1 | 0 | 0.2 | 0.1 | 0.1 | 0.1 | 0.1 | 0.2 | 0 | 0.1 | 0 | 0.1 | 0.1 | 0.1 | 0.2 | 0.1 | 0 | 0 | 0.1 | 0.1 | 0.2 | 0.2 | 0 | 0.1 | 0.1 | 0.1 | 0.1 | 0.1 | 0 | 0.1 | 0.1 | 0.1 | 0.1 | 0.1 | 0.1 | 0.1 | 0.1 | 0.1 | 0.1 | 0.1 | 0.2 | 0.1 | 0 | 0.1 | 0.1 | 0.1 | 0.1 | 0.1 | 0.1 | 0.1 | 0.1 | 0.1 | 0.1 | 0.1 | 0 | 0.1 | 0.1 | 0 | 0.2 | 0.1 | 0.1 | 0.1 | 0.1 | 0.1 | 0.1 | 0.1 | 0.2 | 0.2 | 0.1 | 0.1 | 0.1 | 0.1 | 0.2 | 0.1 | 0.2 | 0.1 | 0 | 0.1 | 0.1 | 0 | 0.2 | 0.1 | 0.1 | 0.1 | 0.1 | 0.1 | 0.1 | 0.3 | 0.1 | 0.3 | 0.2 | 0.3 | 0.2 | 0.1 | 0.2 | 0.2 | 0.1 | 0.1 | 0.1 | 0.1 | 0.1 | 0.1 | 0.1 | 0.1 | 0.2 | 0.1 | 0.2 | 0.2 | 0.2 | 0.2 | 0.3 | 0.1 | 0.1 | 0.1 | 0.1 | 0.3 | 0.2 | 0.1 | 0.2 | 0.2 | 0.1 | 0.1 | 0.1 | 0.1 | 0.1 | 0.1 | 0.1 | 0.1 | 0.1 | 0.1 | 0.1 | 0.2 | 0 | 0.1 | 0.1 | 0.1 | 0.1 | 0.1 | 0 | 0.2 | 0.1 | 0.1 | 0.1 | 0.1 | 0.1 | 0.1 | 0.2 | 0.2 | 0.1 | 0.1 | 0.1 | 0.1 | 0.2 | 0.1 | 0.2 | 0.2 | 0.1 | 0.1 | 0.1 | 0.3 | 0.1 | 0.1 | 0.1 | 0.1 | 0.1 | 0.2 | 0.1 | 0.1 | 0.1 | 0.1 | 0.1 | 0.1 | 0.1 | 0.2 | 0.2 | 0.2
2.375 | 0.1 | 0 | 0.1 | 0 | 0.1 | 0.1 | 0.2 | 0.1 | 0.1 | 0.1 | 0 | 0.1 | 0.2 | 0.1 | 0.1 | 0.1 | 0.1 | 0.1 | 0.1 | 0.2 | 0.1 | 0.1 | 0.1 | 0.2 | 0.1 | 0.1 | 0.1 | 0.2 | 0.1 | 0 | 0.1 | 0.2 | 0.1 | 0.2 | 0.1 | 0.1 | 0.1 | 0.1 | 0.1 | 0.1 | 0.1 | 0.1 | 0.1 | 0.1 | 0 | 0.1 | 0.1 | 0.3 | 0.1 | 0.1 | 0.1 | 0.1 | 0.1 | 0.1 | 0.1 | 0.1 | 0.2 | 0.1 | 0.1 | 0.1 | 0.1 | 0.1 | 0.1 | 0.1 | 0.1 | 0 | 0.1 | 0.1 | 0.1 | 0 | 0.1 | 0.1 | 0.1 | 0.1 | 0.1 | 0.1 | 0.1 | 0.1 | 0.1 | 0.1 | 0.1 | 0.1 | 0.1 | 0.1 | 0 | 0.1 | 0.1 | 0.1 | 0 | 0.1 | 0.2 | 0.1 | 0.1 | 0.1 | 0 | 0 | 0.1 | 0.1 | 0.2 | 0 | 0.1 | 0 | 0.1 | 0.1 | 0.1 | 0.1 | 0.1 | 0.2 | 0.1 | 0.1 | 0.1 | 0.1 | 0.1 | 0.1 | 0.1 | 0.1 | 0.1 | 0.1 | 0.1 | 0 | 0.1 | 0.1 | 0 | 0.1 | 0.1 | 0.1 | 0.2 | 0 | 0.1 | 0.1 | 0.1 | 0.1 | 0.1 | 0.1 | 0.1 | 0 | 0.2 | 0.1 | 0.1 | 0.1 | 0.2 | 0.2 | 0.1 | 0.2 | 0.1 | 0.1 | 0.1 | 0.1 | 0.1 | 0.1 | 0.1 | 0.1 | 0.1 | 0.1 | 0.1 | 0.1 | 0.1 | 0.1 | 0.1 | 0.1 | 0.1 | 0.1 | 0.1 | 0.1 | 0.1 | 0.2 | 0.1 | 0 | 0.1 | 0.1 | 0.1 | 0.1 | 0.1 | 0.1 | 0.1 | 0.1 | 0.1 | 0.1 | 0.1 | 0.1 | 0 | 0.1 | 0 | 0.1 | 0.1 | 0.1 | 0.1 | 0.1 | 0.1 | 0.1 | 0 | 0.1 | 0.2 | 0.1 | 0.1 | 0.1 | 0 | 0 | 0 | 0 | 0.1 | 0 | 0.1 | 0 | 0.1 | 0.1 | 0.1 | 0.1 | 0.1 | 0.1 | 0.1 | 0 | 0.2 | 0.1 | 0.1 | 0.1 | 0 | 0.1 | 0.1 | 0.1 | 0.1 | 0.1 | 0.1 | 0.1 | 0.1 | 0.1 | 0 | 0.1 | 0.1 | 0 | 0 | 0.1 | 0.1 | 0.1 | 0 | 0.1 | 0.1 | 0.1 | 0.1 | 0 | 0.1 | 0.1 | 0.1 | 0.1 | 0.1 | 0.1 | 0.1 | 0.1 | 0 | 0 | 0.1 | 0.1 | 0.1 | 0.1 | 0.1 | 0.2 | 0.1 | 0.1 | 0 | 0.1 | 0.1 | 0.1 | 0.1 | 0.1 | 0.1 | 0.1 | 0.1 | 0.1 | 0.1 | 0 | 0.1 | 0 | 0.1 | 0.1 | 0.1 | 0.1 | 0.1 | 0.1 | 0.1 | 0.1 | 0.2 | 0.1 | 0.1 | 0.1 | 0.1 | 0.1 | 0.1 | 0.1 | 0.1 | 0.2 | 0.1 | 0.1 | 0.1 | 0.3 | 0 | 0.1 | 0 | 0.1 | 0.2 | 0.2 | 0.1 | 0.1 | 0.1 | 0.1 | 0.1 | 0.1 | 0.1 | 0.2 | 0.1 | 0.1 | 0.1 | 0.1 | 0.2 | 0.1 | 0.1 | 0.1 | 0.1 | 0 | 0.1 | 0.1 | 0 | 0.2 | 0.1 | 0.1 | 0 | 0.1 | 0.1 | 0.2 | 0.1 | 0.1 | 0.1 | 0.1 | 0.1 | 0.1 | 0.2 | 0.1 | 0.1 | 0.1 | 0 | 0.1 | 0.1 | 0.1 | 0.2 | 0.1 | 0.2 | 0.1 | 0.1 | 0.3 | 0.1 | 0.1 | 0.1 | 0.2 | 0.2 | 0.1 | 0.1 | 0.1 | 0.1 | 0.2 | 0 | 0.1 | 0.2 | 0.1 | 0.1 | 0.2 | 0.2 | 0 | 0.1 | 0.2

## Fineness
Run # | M23025 | M23026 | M23027 | M23001 | M23028 | M23029 | M23030 | M23031 | M23002 | M23012 | M23013 | M23032 | M23014 | M23033 | M23034 | M23035 | M23036 | M23037 | M23038 | M23039 | M23040 | M23041 | M23015 | M23003 | M23042 | M23043 | M23044 | M23045 | M23046 | M23047 | M23048 | M23016 | M23049 | M23050 | M23004 | M23017 | M23005 | M23018 | M23051 | M23052 | M23053 | M23019 | M23054 | M23055 | M23056 | M23006 | M23057 | M23058 | M23059 | M23060 | M23061 | M23062 | M23063 | M23064 | M23065 | M23066 | M23067 | M23068 | M23069 | M23070 | M23007 | M23071 | M23072 | M23073 | M23074 | M23075 | M23008 | M23076 | M23077 | M23078 | M23020 | M23009 | M23010 | M23079 | M23080 | M23021 | M23081 | M23082 | M23083 | M23022 | M23023 | M23084 | M23011 | M23085 | M23086 | M23087 | M23088 | M23089 | M23090 | M23091 | M23024 | M23092 | M23025 | M23025 | M23026 | M23026 | M23027 | M23027 | M23001 | M23001 | M23028 | M23028 | M23029 | M23029 | M23030 | M23030 | M23031 | M23031 | M23002 | M23002 | M23012 | M23012 | M23013 | M23013 | M23032 | M23032 | M23014 | M23014 | M23033 | M23033 | M23034 | M23034 | M23035 | M23035 | M23036 | M23036 | M23037 | M23037 | M23038 | M23038 | M23039 | M23039 | M23040 | M23040 | M23041 | M23041 | M23015 | M23015 | M23003 | M23003 | M23042 | M23042 | M23043 | M23043 | M23044 | M23044 | M23045 | M23045 | M23046 | M23046 | M23047 | M23047 | M23048 | M23048 | M23016 | M23016 | M23049 | M23049 | M23050 | M23050 | M23004 | M23004 | M23017 | M23017 | M23005 | M23005 | M23018 | M23018 | M23051 | M23051 | M23052 | M23052 | M23053 | M23053 | M23019 | M23019 | M23054 | M23054 | M23055 | M23055 | M23056 | M23056 | M23006 | M23006 | M23057 | M23057 | M23058 | M23058 | M23059 | M23059 | M23060 | M23060 | M23061 | M23061 | M23062 | M23062 | M23063 | M23063 | M23064 | M23064 | M23065 | M23065 | M23066 | M23066 | M23067 | M23067 | M23068 | M23068 | M23069 | M23069 | M23070 | M23070 | M23007 | M23007 | M23071 | M23071 | M23072 | M23072 | M23073 | M23073 | M23074 | M23074 | M23075 | M23075 | M23008 | M23008 | M23076 | M23076 | M23077 | M23077 | M23078 | M23078 | M23020 | M23020 | M23009 | M23009 | M23010 | M23010 | M23079 | M23079 | M23080 | M23080 | M23021 | M23021 | M23081 | M23081 | M23082 | M23082 | M23083 | M23083 | M23022 | M23022 | M23023 | M23023 | M23084 | M23084 | M23011 | M23011 | M23085 | M23085 | M23086 | M23086 | M23087 | M23087 | M23088 | M23088 | M23089 | M23089 | M23090 | M23090 | M23091 | M23091 | M23024 | M23024 | M23092 | M23092 | M23025 | M23026 | M23027 | M23001 | M23028 | M23029 | M23030 | M23031 | M23002 | M23012 | M23013 | M23032 | M23014 | M23033 | M23034 | M23035 | M23036 | M23037 | M23038 | M23039 | M23040 | M23041 | M23015 | M23003 | M23042 | M23043 | M23044 | M23045 | M23046 | M23047 | M23048 | M23016 | M23049 | M23050 | M23004 | M23017 | M23005 | M23018 | M23051 | M23052 | M23053 | M23019 | M23054 | M23055 | M23056 | M23006 | M23057 | M23058 | M23059 | M23060 | M23061 | M23062 | M23063 | M23064 | M23065 | M23066 | M23067 | M23068 | M23069 | M23070 | M23007 | M23071 | M23072 | M23073 | M23074 | M23075 | M23008 | M23076 | M23077 | M23078 | M23020 | M23009 | M23010 | M23079 | M23080 | M23021 | M23081 | M23082 | M23083 | M23022 | M23023 | M23084 | M23011 | M23085 | M23086 | M23087 | M23088 | M23089 | M23090 | M23091 | M23024 | M23092
Fiber ID | 4001 | 4002 | 4003 | 4004 | 4005 | 4006 | 4007 | 4008 | 4009 | 4019 | 4020 | 4021 | 4022 | 4023 | 4024 | 4025 | 4026 | 4027 | 4037 | 4038 | 4039 | 4040 | 4041 | 4042 | 4043 | 4044 | 4045 | 4055 | 4056 | 4057 | 4058 | 4059 | 4060 | 4061 | 4062 | 4063 | 4073 | 4074 | 4075 | 4076 | 4077 | 4078 | 4079 | 4080 | 4089 | 4090 | 4091 | 4092 | 4093 | 4094 | 4095 | 4096 | 4105 | 4106 | 4107 | 4108 | 4109 | 4110 | 4111 | 4112 | 4121 | 4122 | 4123 | 4124 | 4125 | 4126 | 4127 | 4128 | 4137 | 4138 | 4139 | 4140 | 4141 | 4142 | 4143 | 4144 | 4153 | 4154 | 4155 | 4156 | 4157 | 4158 | 4159 | 4160 | 4169 | 4170 | 4171 | 4172 | 4173 | 4174 | 4175 | 4176 | 4001A | 4001B | 4002A | 4002B | 4003A | 4003B | 4004A | 4004B | 4005A | 4005B | 4006A | 4006B | 4007A | 4007B | 4008A | 4008B | 4009A | 4009B | 4019A | 4019B | 4020A | 4020B | 4021A | 4021B | 4022A | 4022B | 4023A | 4023B | 4024A | 4024B | 4025A | 4025B | 4026A | 4026B | 4027A | 4027B | 4037A | 4037B | 4038A | 4038B | 4039A | 4039B | 4040A | 4040B | 4041A | 4041B | 4042A | 4042B | 4043A | 4043B | 4044A | 4044B | 4045A | 4045B | 4055A | 4055B | 4056A | 4056B | 4057A | 4057B | 4058A | 4058B | 4059A | 4059B | 4060A | 4060B | 4061A | 4061B | 4062A | 4062B | 4063A | 4063B | 4073A | 4073B | 4074A | 4074B | 4075A | 4075B | 4076A | 4076B | 4077A | 4077B | 4078A | 4078B | 4079A | 4079B | 4080A | 4080B | 4089A | 4089B | 4090A | 4090B | 4091A | 4091B | 4092A | 4092B | 4093A | 4093B | 4094A | 4094B | 4095A | 4095B | 4096A | 4096B | 4105A | 4105B | 4106A | 4106B | 4107A | 4107B | 4108A | 4108B | 4109A | 4109B | 4110A | 4110B | 4111A | 4111B | 4112A | 4112B | 4121A | 4121B | 4122A | 4122B | 4123A | 4123B | 4124A | 4124B | 4125A | 4125B | 4126A | 4126B | 4127A | 4127B | 4128A | 4128B | 4137A | 4137B | 4138A | 4138B | 4139A | 4139B | 4140A | 4140B | 4141A | 4141B | 4142A | 4142B | 4143A | 4143B | 4144A | 4144B | 4153A | 4153B | 4154A | 4154B | 4155A | 4155B | 4156A | 4156B | 4157A | 4157B | 4158A | 4158B | 4159A | 4159B | 4160A | 4160B | 4169A | 4169B | 4170A | 4170B | 4171A | 4171B | 4172A | 4172B | 4173A | 4173B | 4174A | 4174B | 4175A | 4175B | 4176A | 4176B | 4001C3 | 4002C3 | 4003C3 | 4004C3 | 4005C3 | 4006C3 | 4007C3 | 4008C3 | 4009C3 | 4019C3 | 4020C3 | 4021C3 | 4022C3 | 4023C3 | 4024C3 | 4025C3 | 4026C3 | 4027C3 | 4037C3 | 4038C3 | 4039C3 | 4040C3 | 4041C3 | 4042C3 | 4043C3 | 4044C3 | 4045C3 | 4055C3 | 4056C3 | 4057C3 | 4058C3 | 4059C3 | 4060C3 | 4061C3 | 4062C3 | 4063C3 | 4073C3 | 4074C3 | 4075C3 | 4076C3 | 4077C3 | 4078C3 | 4079C3 | 4080C3 | 4089C3 | 4090C3 | 4091C3 | 4092C3 | 4093C3 | 4094C3 | 4095C3 | 4096C3 | 4105C3 | 4106C3 | 4107C3 | 4108C3 | 4109C3 | 4110C3 | 4111C3 | 4112C3 | 4121C3 | 4122C3 | 4123C3 | 4124C3 | 4125C3 | 4126C3 | 4127C3 | 4128C3 | 4137C3 | 4138C3 | 4139C3 | 4140C3 | 4141C3 | 4142C3 | 4143C3 | 4144C3 | 4153C3 | 4154C3 | 4155C3 | 4156C3 | 4157C3 | 4158C3 | 4159C3 | 4160C3 | 4169C3 | 4170C3 | 4171C3 | 4172C3 | 4173C3 | 4174C3 | 4175C3 | 4176C3
Fineness | Avg | Avg | Avg | Avg | Avg | Avg | Avg | Avg | Avg | Avg | Avg | Avg | Avg | Avg | Avg | Avg | Avg | Avg | Avg | Avg | Avg | Avg | Avg | Avg | Avg | Avg | Avg | Avg | Avg | Avg | Avg | Avg | Avg | Avg | Avg | Avg | Avg | Avg | Avg | Avg | Avg | Avg | Avg | Avg | Avg | Avg | Avg | Avg | Avg | Avg | Avg | Avg | Avg | Avg | Avg | Avg | Avg | Avg | Avg | Avg | Avg | Avg | Avg | Avg | Avg | Avg | Avg | Avg | Avg | Avg | Avg | Avg | Avg | Avg | Avg | Avg | Avg | Avg | Avg | Avg | Avg | Avg | Avg | Avg | Avg | Avg | Avg | Avg | Avg | Avg | Avg | Avg | Avg | Avg | Avg | Avg | Avg | Avg | Avg | Avg | Avg | Avg | Avg | Avg | Avg | Avg | Avg | Avg | Avg | Avg | Avg | Avg | Avg | Avg | Avg | Avg | Avg | Avg | Avg | Avg | Avg | Avg | Avg | Avg | Avg | Avg | Avg | Avg | Avg | Avg | Avg | Avg | Avg | Avg | Avg | Avg | Avg | Avg | Avg | Avg | Avg | Avg | Avg | Avg | Avg | Avg | Avg | Avg | Avg | Avg | Avg | Avg | Avg | Avg | Avg | Avg | Avg | Avg | Avg | Avg | Avg | Avg | Avg | Avg | Avg | Avg | Avg | Avg | Avg | Avg | Avg | Avg | Avg | Avg | Avg | Avg | Avg | Avg | Avg | Avg | Avg | Avg | Avg | Avg | Avg | Avg | Avg | Avg | Avg | Avg | Avg | Avg | Avg | Avg | Avg | Avg | Avg | Avg | Avg | Avg | Avg | Avg | Avg | Avg | Avg | Avg | Avg | Avg | Avg | Avg | Avg | Avg | Avg | Avg | Avg | Avg | Avg | Avg | Avg | Avg | Avg | Avg | Avg | Avg | Avg | Avg | Avg | Avg | Avg | Avg | Avg | Avg | Avg | Avg | Avg | Avg | Avg | Avg | Avg | Avg | Avg | Avg | Avg | Avg | Avg | Avg | Avg | Avg | Avg | Avg | Avg | Avg | Avg | Avg | Avg | Avg | Avg | Avg | Avg | Avg | Avg | Avg | Avg | Avg | Avg | Avg | Avg | Avg | Avg | Avg | Avg | Avg | Avg | Avg | Avg | Avg | Avg | Avg | Avg | Avg | Avg | Avg | Avg | Avg | Avg | Avg | Avg | Avg | Avg | Avg | Avg | Avg | Avg | Avg | Avg | Avg | Avg | Avg | Avg | Avg | Avg | Avg | Avg | Avg | Avg | Avg | Avg | Avg | Avg | Avg | Avg | Avg | Avg | Avg | Avg | Avg | Avg | Avg | Avg | Avg | Avg | Avg | Avg | Avg | Avg | Avg | Avg | Avg | Avg | Avg | Avg | Avg | Avg | Avg | Avg | Avg | Avg | Avg | Avg | Avg | Avg | Avg | Avg | Avg | Avg | Avg | Avg | Avg | Avg | Avg | Avg | Avg | Avg | Avg | Avg | Avg | Avg | Avg | Avg | Avg | Avg | Avg | Avg | Avg | Avg | Avg | Avg | Avg
0 | 0.9 | 0.6 | 0.7 | 1.2 | 1.4 | 1.3 | 1 | 0.7 | 1.5 | 0.8 | 1.1 | 1.2 | 1.2 | 1.3 | 0.7 | 1.1 | 0.8 | 1.3 | 1.2 | 1.1 | 0.6 | 0.5 | 1.7 | 0.9 | 1.4 | 1 | 1.3 | 0.9 | 1.3 | 0.7 | 0.8 | 1.3 | 1.2 | 1.1 | 1.3 | 1.5 | 1 | 1.4 | 1 | 0.8 | 1.2 | 1.4 | 0.8 | 0.8 | 0.3 | 1.3 | 1.1 | 0.9 | 0.4 | 1.2 | 1.3 | 1.2 | 1.1 | 0.8 | 1.5 | 2 | 1.5 | 1.2 | 0.4 | 0.5 | 0.9 | 0.7 | 1 | 1.3 | 0.8 | 0.6 | 1 | 0.8 | 1.2 | 0.7 | 1.3 | 1.3 | 1 | 0.6 | 0.7 | 1.5 | 1.1 | 0.8 | 0.4 | 1 | 1.1 | 1.1 | 1.2 | 0.7 | 0.4 | 1.3 | 1.3 | 1.2 | 0.9 | 1.1 | 1.3 | 1.1 | 1 | 0.6 | 0.6 | 0.6 | 0.7 | 0.4 | 1.1 | 0.8 | 1.3 | 1 | 1.6 | 0.9 | 1 | 0.8 | 1.1 | 0.9 | 1.3 | 1.2 | 0.9 | 0.7 | 1.1 | 0.8 | 1.2 | 0.8 | 1.4 | 1.3 | 1.1 | 1 | 0.6 | 0.6 | 1.1 | 0.8 | 1 | 0.8 | 0.8 | 1.1 | 1.2 | 1 | 1 | 0.8 | 1 | 0.5 | 0.4 | 0.4 | 1.3 | 1.3 | 0.9 | 0.8 | 1.1 | 1.1 | 1 | 0.7 | 0.9 | 1.1 | 0.8 | 0.7 | 1.1 | 1 | 0.7 | 0.4 | 0.6 | 0.4 | 1 | 0.8 | 1 | 0.8 | 0.9 | 0.7 | 1.3 | 1.1 | 1 | 0.9 | 0.9 | 0.7 | 0.8 | 1.1 | 0.8 | 0.6 | 0.7 | 0.6 | 1 | 0.9 | 1.5 | 1.2 | 0.8 | 0.6 | 0.8 | 0.9 | 0.3 | 0.3 | 1.1 | 0.8 | 1.2 | 0.8 | 1 | 0.8 | 0.3 | 0.4 | 1.1 | 0.8 | 1.4 | 1.2 | 1.2 | 1.1 | 0.8 | 1 | 0.8 | 0.5 | 0.9 | 1.2 | 1.5 | 1.2 | 1.7 | 1.3 | 0.9 | 0.6 | 0.4 | 0.5 | 0.5 | 0.4 | 1.5 | 0.7 | 0.6 | 0.7 | 1.2 | 1.2 | 1.4 | 1.1 | 0.6 | 0.5 | 0.4 | 0.5 | 0.9 | 0.8 | 0.8 | 0.6 | 1.1 | 1.1 | 0.8 | 0.7 | 1 | 0.8 | 1.1 | 0.9 | 0.8 | 0.9 | 0.5 | 0.9 | 0.7 | 0.5 | 1.6 | 1.2 | 0.8 | 0.8 | 1 | 0.8 | 0.5 | 0.3 | 0.9 | 0.8 | 1.2 | 0.9 | 1.2 | 0.7 | 1.3 | 0.7 | 0.8 | 0.6 | 0.3 | 1 | 1.4 | 1.1 | 1 | 1.2 | 1 | 1.2 | 1 | 0.9 | 1.1 | 1 | 1.2 | 1 | 1.2 | 1 | 0.9 | 0.6 | 0.7 | 1.1 | 1.3 | 1 | 1.1 | 0.9 | 1.5 | 0.9 | 1.1 | 1 | 1.3 | 1.1 | 0.5 | 1.2 | 0.8 | 1.2 | 0.9 | 0.8 | 0.6 | 0.5 | 1.4 | 1 | 1.1 | 0.9 | 1.1 | 0.7 | 1.1 | 0.6 | 0.5 | 1 | 0.8 | 0.7 | 1.2 | 0.9 | 0.8 | 1.2 | 0.8 | 0.7 | 1.1 | 1.1 | 0.6 | 0.9 | 0.3 | 1.1 | 0.9 | 0.8 | 0.2 | 0.8 | 1.6 | 1.1 | 0.8 | 0.6 | 1.3 | 1.6 | 1.3 | 0.8 | 0.5 | 0.5 | 0.7 | 0.7 | 1.3 | 1.3 | 0.5 | 0.7 | 1 | 0.7 | 1.3 | 0.8 | 0.7 | 1 | 1.1 | 0.7 | 0.4 | 1.5 | 0.8 | 1 | 0.4 | 0.9 | 1.1 | 0.9 | 1 | 0.6 | 0.3 | 1.3 | 1 | 1.2 | 1 | 1 | 1.3 | 1.1
25 | 3 | 2.1 | 2.5 | 3.9 | 4.1 | 3.7 | 3.7 | 3 | 4.6 | 3.2 | 3.7 | 3.7 | 4.3 | 4.3 | 2.2 | 3.8 | 2.9 | 3.8 | 3.7 | 3.7 | 2.3 | 2 | 4.5 | 3 | 3.7 | 3.8 | 3.8 | 3.4 | 4 | 2.7 | 2.8 | 3.8 | 3.8 | 3.7 | 4.7 | 4.7 | 2.8 | 4.3 | 3.5 | 2.3 | 3.9 | 4.1 | 2.9 | 3.3 | 1.5 | 4.7 | 3.3 | 3.4 | 1.7 | 3.7 | 4.2 | 3.5 | 3.7 | 2.3 | 5.1 | 5.8 | 4.7 | 4.2 | 2.1 | 2.1 | 3.3 | 2.8 | 3.6 | 3.9 | 2.5 | 2.3 | 3.6 | 3.2 | 4.2 | 2.5 | 3.3 | 3.8 | 3.8 | 1.9 | 2.7 | 4.5 | 3.3 | 3.1 | 1.8 | 3.4 | 3.7 | 3.8 | 4 | 2.1 | 1.7 | 4.1 | 3.8 | 4 | 3.5 | 3.2 | 3.4 | 4.2 | 3.4 | 3 | 2.6 | 2.4 | 2.4 | 2.1 | 3.9 | 3.5 | 3.9 | 3.7 | 4.7 | 3.3 | 3.9 | 3.5 | 3.4 | 3.3 | 5 | 4.3 | 3.2 | 2.9 | 4.2 | 3.6 | 3.6 | 3.2 | 3.9 | 4.2 | 3.9 | 3.4 | 2.3 | 2.1 | 4.2 | 3.8 | 3.5 | 3.5 | 3.5 | 3.7 | 3.9 | 3.7 | 3.1 | 3.2 | 2.9 | 2.2 | 2.1 | 2.2 | 4.1 | 3.9 | 3.1 | 3.2 | 3.7 | 3.5 | 3.6 | 3 | 3.8 | 3.7 | 3.1 | 3 | 4.1 | 3.8 | 2.5 | 2.2 | 2.4 | 2.3 | 3.5 | 3.6 | 3.4 | 3.2 | 2.8 | 3.3 | 4 | 4.2 | 3.8 | 3.3 | 3.1 | 3 | 2.9 | 4.4 | 3.6 | 2.9 | 3.1 | 2.5 | 3.7 | 3.4 | 5 | 4.2 | 3 | 2.5 | 3 | 3.1 | 1.3 | 1.3 | 4.1 | 3.8 | 4.3 | 3.1 | 3.4 | 3.4 | 1.8 | 1.7 | 3.8 | 3.4 | 4.6 | 4.2 | 3.6 | 3.9 | 3 | 3.1 | 2.6 | 2.4 | 3.8 | 4.1 | 5.3 | 4.8 | 5.2 | 4.7 | 3.5 | 2.7 | 2 | 2.4 | 2.1 | 2 | 4 | 2.9 | 2.4 | 2.7 | 4 | 3.9 | 4.3 | 4.2 | 2.3 | 2 | 2.5 | 2.3 | 3.4 | 3.5 | 2.9 | 2.6 | 3.9 | 4.1 | 2.7 | 2.7 | 3.2 | 2.8 | 3.9 | 3.4 | 3.4 | 3.3 | 2 | 2.6 | 2.5 | 1.9 | 5.5 | 3.9 | 3 | 2.9 | 3.6 | 3 | 2 | 1.7 | 3.9 | 3.4 | 4.2 | 3.7 | 3.9 | 3.3 | 4 | 3.2 | 2.5 | 2.6 | 1.6 | 4 | 4.8 | 3.9 | 3.6 | 4 | 4.2 | 3.9 | 3.8 | 3.5 | 3.2 | 3.3 | 3.7 | 3.2 | 3.8 | 3.7 | 2.6 | 2.4 | 2.1 | 3.5 | 3.9 | 3.4 | 3.5 | 3.4 | 4.5 | 3.2 | 3.6 | 3 | 4.2 | 3.7 | 2 | 3.6 | 3 | 3.7 | 3.9 | 2.7 | 1.9 | 1.6 | 4.2 | 3.4 | 3.3 | 2.9 | 3.4 | 2.9 | 3.9 | 2.3 | 2 | 3.1 | 3.1 | 2.8 | 4.3 | 3.3 | 2.9 | 3.7 | 2.8 | 2.4 | 3.3 | 3.8 | 2.2 | 3 | 1.2 | 3.6 | 2.8 | 3.2 | 1.4 | 3.4 | 4.1 | 3.4 | 3.3 | 2.3 | 3.9 | 4.5 | 4.5 | 2.9 | 2.2 | 1.9 | 2.8 | 2.1 | 3.4 | 3.8 | 2 | 2.1 | 3 | 2.7 | 4.1 | 2.7 | 2.9 | 3.7 | 3.4 | 2.5 | 1.9 | 3.8 | 2.6 | 3.2 | 1.4 | 3.6 | 3.5 | 3.5 | 3.2 | 2.3 | 1.4 | 3.9 | 3.6 | 3.8 | 3.2 | 2.7 | 3.6 | 3.7
50 | 5.7 | 5.1 | 5.8 | 8 | 8.6 | 8 | 8.3 | 6.9 | 8.4 | 7 | 7.7 | 6.9 | 8.3 | 7.6 | 4.9 | 7.7 | 6.5 | 8 | 7.5 | 7 | 5.1 | 4.7 | 8.6 | 6.9 | 7.6 | 6.9 | 7.5 | 6.2 | 7.2 | 5.8 | 5.4 | 7.3 | 8 | 6.9 | 8.5 | 8.4 | 6.2 | 8 | 7.1 | 5.9 | 7.3 | 7.7 | 6.1 | 7 | 3.8 | 8.2 | 6.9 | 7.7 | 4.4 | 7.5 | 9 | 7.7 | 7.8 | 5.4 | 8.5 | 10.2 | 8.8 | 7.1 | 4.9 | 4.8 | 6.7 | 6 | 7.3 | 7.8 | 5.3 | 5 | 6.6 | 6.3 | 7.9 | 5.7 | 6.4 | 7.6 | 7.1 | 4.2 | 5.9 | 8.1 | 6.8 | 6.6 | 4.8 | 7.5 | 8 | 7.5 | 7.3 | 5.3 | 3.8 | 8.2 | 7.6 | 7.9 | 7.2 | 6.4 | 6.7 | 8.3 | 6.7 | 5.9 | 5.9 | 4.9 | 5.6 | 5 | 7.8 | 7.6 | 7.7 | 7.8 | 8.9 | 7.4 | 8.3 | 7.6 | 7.1 | 6.8 | 9.4 | 8.6 | 7.3 | 7 | 7.3 | 7.8 | 7.3 | 6.8 | 8.4 | 8.5 | 7.7 | 7.3 | 5.5 | 5.2 | 7.8 | 7.4 | 7.1 | 7.5 | 7.5 | 7.5 | 7.7 | 7.7 | 7.2 | 6.5 | 6 | 4.9 | 4.9 | 4.4 | 8.4 | 7.8 | 7 | 7.2 | 8.3 | 7.7 | 6.5 | 6.2 | 7.3 | 7.1 | 7.2 | 6.1 | 8.2 | 7.7 | 6.1 | 5.3 | 5.2 | 5.1 | 7.7 | 7 | 7.1 | 6.3 | 6.2 | 6.6 | 8.2 | 8.6 | 7.7 | 6.8 | 6.7 | 6.3 | 7 | 7.8 | 7.1 | 6.3 | 6.5 | 5.8 | 7.6 | 7.6 | 8.9 | 8.1 | 6.8 | 5.8 | 6.8 | 6.6 | 3.8 | 3.6 | 8.3 | 7.4 | 7.5 | 6.3 | 7.2 | 7.3 | 4.5 | 4.4 | 7.2 | 6.9 | 8.6 | 8.6 | 7.5 | 7.7 | 6.9 | 7 | 6 | 5.6 | 8.3 | 8.3 | 9.4 | 9.4 | 10 | 9.1 | 6.9 | 6.5 | 5.2 | 5.5 | 4.8 | 4.4 | 7.9 | 6.7 | 5.4 | 5.6 | 7.6 | 7.7 | 8.4 | 7.9 | 4.8 | 5.3 | 5.2 | 5.1 | 7 | 7.1 | 6.6 | 6 | 8.2 | 8.3 | 5.9 | 6 | 6.8 | 6.4 | 8.2 | 7.1 | 6.9 | 7 | 5.2 | 6.4 | 5.5 | 4.5 | 8 | 7.3 | 6.3 | 6.4 | 7.7 | 6.7 | 4.8 | 4.6 | 8 | 8.1 | 8.4 | 7.8 | 8.1 | 7 | 7.7 | 6.8 | 5.2 | 5.4 | 3.7 | 8 | 8.7 | 7.7 | 7.7 | 8 | 8.4 | 8.5 | 6.7 | 6.8 | 6.5 | 6.2 | 7.6 | 6.9 | 8.4 | 8 | 5.4 | 5.2 | 5 | 6.6 | 6.6 | 7.2 | 7.6 | 6.6 | 8.2 | 6.4 | 6.6 | 6.3 | 7.9 | 6.8 | 4.7 | 6.8 | 5.8 | 7 | 7.7 | 6.1 | 4.6 | 3.9 | 7.5 | 6.5 | 7 | 6 | 6.2 | 5.7 | 7.4 | 4.8 | 4.5 | 6.4 | 6 | 6 | 8 | 6.9 | 6.3 | 7.6 | 5.6 | 5.4 | 7.2 | 7.3 | 5.1 | 6.5 | 3.6 | 6.7 | 5.7 | 6.7 | 4.2 | 6.5 | 8.3 | 6.5 | 6.2 | 4.5 | 7.8 | 8.4 | 8 | 5.7 | 4.9 | 3.9 | 6 | 5.5 | 7 | 7.1 | 4.4 | 4.6 | 6.6 | 5.8 | 7.5 | 5.7 | 6.1 | 7.5 | 6.8 | 4.6 | 4.1 | 6.5 | 5.7 | 7 | 4.2 | 6.9 | 7 | 7.1 | 6.9 | 4.7 | 3 | 7.7 | 7.1 | 7.6 | 6.6 | 6.2 | 6.8 | 7.6
75 | 9.3 | 8.8 | 8.7 | 11.4 | 12.2 | 11.3 | 11.7 | 11 | 11.4 | 11.2 | 11.5 | 10.2 | 12 | 11.1 | 8.7 | 11.1 | 10.2 | 11.2 | 11.5 | 10.8 | 8.2 | 7.9 | 12.4 | 10.9 | 11.2 | 9.7 | 11.1 | 10.3 | 11.5 | 9 | 8.9 | 10.6 | 10.8 | 11.3 | 11.8 | 12 | 10.3 | 11.3 | 9.9 | 9.4 | 11.7 | 11.6 | 8.9 | 10.6 | 7.2 | 12.7 | 10.6 | 11.6 | 7.4 | 11.4 | 11.8 | 10.8 | 11.2 | 8.7 | 12.8 | 13.9 | 12.3 | 11.2 | 8 | 8.1 | 10.6 | 9.3 | 10.9 | 11 | 8.1 | 7.8 | 11.7 | 10.1 | 12.2 | 9.7 | 9.8 | 11.2 | 11 | 7.7 | 9.5 | 11.6 | 10.8 | 10.6 | 7.7 | 11.1 | 11.7 | 11.7 | 11.6 | 8.6 | 6.4 | 12.1 | 11.7 | 12.5 | 11.4 | 10 | 10.7 | 12.3 | 10.5 | 9.2 | 9.2 | 8.5 | 9.1 | 9.1 | 12.3 | 11.3 | 12 | 11.8 | 11.8 | 11 | 13.5 | 11.4 | 11.5 | 11 | 12.2 | 12.1 | 11.6 | 11 | 11.5 | 11.3 | 10.5 | 10.4 | 12.2 | 11.7 | 11.6 | 10.7 | 9.5 | 8.4 | 11.4 | 11 | 10.8 | 10.3 | 11.5 | 11.2 | 10.9 | 11.8 | 10.5 | 10.3 | 9.3 | 8.3 | 8.2 | 8.2 | 12.4 | 11.8 | 10.9 | 10.8 | 11.6 | 11.4 | 10.1 | 10.2 | 10.3 | 10.5 | 10.7 | 10.2 | 11.9 | 11.4 | 9.2 | 8.9 | 8.2 | 8.6 | 11.4 | 10.8 | 10.4 | 10.2 | 10.2 | 9.9 | 12.4 | 11.6 | 11.7 | 11 | 10.4 | 10.2 | 10.5 | 11.8 | 10.1 | 9.9 | 9.9 | 9.6 | 11.4 | 11.5 | 12.5 | 11.9 | 9.5 | 9.8 | 10.2 | 10.7 | 6.9 | 7.6 | 12.5 | 11.4 | 11.4 | 9.6 | 11 | 11.6 | 7.8 | 7.8 | 11.4 | 11 | 12.3 | 12.7 | 11.3 | 11.2 | 10.1 | 11.4 | 10 | 8.7 | 11.6 | 11.6 | 14 | 13.4 | 13.2 | 12.9 | 10.6 | 10.5 | 8.7 | 8.6 | 7.9 | 8.3 | 10.9 | 10.7 | 9.3 | 9.4 | 11.3 | 11.1 | 11.4 | 11.4 | 8.2 | 8.8 | 8.7 | 8.8 | 11.1 | 11 | 9.7 | 9.7 | 11.7 | 12 | 9.8 | 9.4 | 10.5 | 10.4 | 11.8 | 10.9 | 11.5 | 11.4 | 8.6 | 9.4 | 9.8 | 7.9 | 12 | 10.5 | 9.8 | 10.1 | 11.3 | 11.2 | 8 | 7.7 | 12 | 11.5 | 12.5 | 11.3 | 11.7 | 11.2 | 11.4 | 11 | 9 | 9.2 | 6.8 | 11.9 | 11.3 | 11.3 | 11.4 | 12.1 | 12.6 | 12.5 | 10.3 | 10.3 | 9.8 | 10.4 | 10.8 | 10.8 | 11.7 | 11.4 | 8.4 | 8.6 | 7.8 | 10.2 | 10.6 | 9.6 | 10.9 | 10.3 | 11.2 | 10.2 | 10.4 | 9.4 | 11 | 10.3 | 7.2 | 10 | 9.2 | 10.2 | 11.1 | 9.2 | 7.2 | 7.2 | 11.2 | 10.6 | 9.8 | 9.4 | 9.8 | 9.1 | 10.3 | 7.7 | 7.4 | 9.5 | 9.8 | 9.5 | 11.8 | 10.1 | 9.9 | 10.4 | 9.4 | 8.8 | 10 | 10.3 | 8.5 | 9.9 | 6.6 | 10.4 | 8.4 | 9.5 | 7.1 | 9.9 | 11.1 | 9.8 | 10.1 | 7.5 | 11.1 | 11.5 | 11.5 | 9 | 7.7 | 7.2 | 9.8 | 8.9 | 10.1 | 9.8 | 7.1 | 7.5 | 10.2 | 8.7 | 10.6 | 8.5 | 9 | 10.4 | 10.9 | 8.3 | 6.7 | 9.5 | 8.8 | 10.5 | 6.8 | 11.1 | 11 | 11 | 10.4 | 7.9 | 6 | 10.4 | 10.7 | 11.3 | 9.9 | 8.9 | 9.7 | 11.4
100 | 13.3 | 12.3 | 12.6 | 14.4 | 15 | 14.6 | 14.6 | 15.1 | 14.3 | 14.2 | 14 | 13.3 | 15.4 | 13.7 | 12 | 14.1 | 13.7 | 14.9 | 14 | 13.6 | 11.2 | 10.6 | 14.3 | 14.1 | 14.1 | 12.6 | 13.6 | 13.4 | 14 | 12.5 | 12.6 | 14.2 | 13.9 | 14 | 14.8 | 13.7 | 13 | 14.3 | 12.8 | 12.4 | 14 | 13.7 | 11.9 | 13.5 | 10.3 | 14.5 | 14 | 14.4 | 11.2 | 14.3 | 15.5 | 13.6 | 13.6 | 12.1 | 14.7 | 15.8 | 15.3 | 13.7 | 11.6 | 12.1 | 13.6 | 12.7 | 14 | 13.6 | 11.3 | 11.5 | 14.3 | 13.6 | 15.1 | 13.2 | 12.7 | 14.4 | 14.4 | 10.5 | 13.2 | 13.8 | 12.8 | 14.3 | 11.5 | 15.1 | 15 | 15.1 | 14.3 | 12 | 10.5 | 14 | 14.4 | 15.5 | 13.9 | 13.5 | 14.2 | 15.1 | 13.3 | 12.5 | 12.6 | 12.5 | 12 | 13.2 | 14 | 14.6 | 14.9 | 14.9 | 15 | 14.3 | 15.8 | 14.9 | 15 | 14.7 | 15.5 | 15 | 14.7 | 14.4 | 14.2 | 14 | 13.6 | 13.7 | 14.9 | 14.6 | 14.4 | 13.9 | 12.7 | 11.6 | 15.2 | 14.2 | 14.5 | 13.7 | 14.5 | 14.8 | 15.3 | 14.5 | 14 | 13.7 | 12.5 | 12 | 11.5 | 10.6 | 15.6 | 14.3 | 14.5 | 15.2 | 14.2 | 14.1 | 12.7 | 13.9 | 13.8 | 13.8 | 13.9 | 14 | 14.5 | 14.3 | 12.9 | 12.5 | 12.2 | 11.9 | 13.9 | 14 | 14.1 | 13.6 | 14.1 | 14 | 15.5 | 14.9 | 14.9 | 13.5 | 13.5 | 13.3 | 13.8 | 13.4 | 13.2 | 12.6 | 12.5 | 13.1 | 14.1 | 14.2 | 14.2 | 13.9 | 13.2 | 12.9 | 14 | 13.8 | 11 | 11 | 14.7 | 14.4 | 14.5 | 12.9 | 14.2 | 14.4 | 11.7 | 11.1 | 14 | 14 | 14.1 | 15.3 | 14.4 | 14 | 13.8 | 13.8 | 12.6 | 12.3 | 14 | 14.6 | 15.3 | 15.5 | 14.8 | 15.2 | 14 | 14.6 | 12 | 12.4 | 11.8 | 11 | 14.4 | 13.9 | 12.3 | 12.9 | 14.3 | 13.9 | 14.2 | 13.7 | 12 | 11.7 | 12.9 | 11.7 | 14.9 | 14.9 | 13.2 | 13.6 | 14.9 | 14.5 | 12.9 | 13.1 | 13.4 | 12.7 | 14.9 | 13.9 | 15.1 | 14.6 | 11.8 | 12.6 | 12.6 | 11.4 | 13.8 | 13.9 | 13.1 | 13.4 | 14.5 | 14.6 | 11.1 | 11.3 | 15.3 | 14.6 | 14.8 | 14.8 | 15.4 | 15 | 14.7 | 14.4 | 12.3 | 12.4 | 10.6 | 15.2 | 14.6 | 14.5 | 15.4 | 15.5 | 15.2 | 15.1 | 13.5 | 13.3 | 13.1 | 12.8 | 14.4 | 14.1 | 15.9 | 15.8 | 11.5 | 11.2 | 10.5 | 12.6 | 13.2 | 12.4 | 14 | 12.9 | 13.5 | 13.6 | 12.6 | 12.2 | 13.1 | 12.2 | 10.3 | 12.1 | 12.2 | 12.9 | 12.9 | 12.7 | 10.4 | 9.5 | 13.3 | 13.5 | 12.8 | 12 | 12 | 11.7 | 12.3 | 11.2 | 10.6 | 12.7 | 12.1 | 12.2 | 14 | 12.4 | 12.1 | 12.9 | 11.3 | 11.5 | 13.5 | 12.4 | 11.4 | 12.9 | 9.4 | 13.1 | 11.3 | 13 | 10.1 | 12.2 | 13 | 12.7 | 12.3 | 10.7 | 12.8 | 13.3 | 13.7 | 12.1 | 10.1 | 9.6 | 12.8 | 11.1 | 12.1 | 12.1 | 10.6 | 10.5 | 14.1 | 11.9 | 13.5 | 11.9 | 12.3 | 13.7 | 13.2 | 11.1 | 10.4 | 11.7 | 12 | 13 | 10.1 | 13.8 | 13.6 | 13.2 | 12.6 | 11.1 | 8.8 | 13.2 | 13.8 | 13.9 | 12.1 | 11.8 | 12.8 | 14.2
125 | 14.7 | 15.5 | 14.7 | 16 | 16.1 | 16 | 15.4 | 16.6 | 15.8 | 16.2 | 15.6 | 14.9 | 16.5 | 15.2 | 14.1 | 15.6 | 15.9 | 14.5 | 15.6 | 16.1 | 14.1 | 13.5 | 16.1 | 16.4 | 14.8 | 14.6 | 15 | 15.7 | 15.1 | 15.3 | 14.6 | 15.9 | 15.4 | 15.8 | 15.2 | 15.7 | 15.6 | 14.5 | 14.8 | 14.6 | 15.3 | 14.8 | 14 | 15.7 | 13.8 | 15.1 | 14.7 | 15.6 | 13.4 | 15.5 | 15.2 | 16.1 | 15 | 14.6 | 15.2 | 14.9 | 15.1 | 14.8 | 14.5 | 13.8 | 16.1 | 14.8 | 15.6 | 14.7 | 14.5 | 14.8 | 16.3 | 15.1 | 15.6 | 14.7 | 14.8 | 15.7 | 16.1 | 14.1 | 15.2 | 14.5 | 14.6 | 15.7 | 14.1 | 16.8 | 14.9 | 16.8 | 16 | 14.6 | 14 | 15.3 | 16.2 | 15.9 | 15.3 | 14.8 | 16 | 16.7 | 14.9 | 15.3 | 15 | 15.9 | 14.9 | 15.3 | 15 | 15.5 | 16 | 16.7 | 15.2 | 14.8 | 16.7 | 16.5 | 16.2 | 16.2 | 15 | 15.7 | 16.1 | 16.4 | 15.7 | 15.3 | 15.6 | 15.4 | 16.6 | 15.4 | 15.5 | 15.2 | 14.3 | 15.5 | 15.9 | 15.9 | 16.7 | 15.5 | 15.6 | 16 | 16.4 | 16.2 | 16.1 | 15.9 | 14.1 | 14.7 | 13.3 | 13.8 | 16.1 | 16.6 | 16.4 | 16.5 | 15.2 | 15.8 | 14.7 | 15.2 | 15.7 | 15.1 | 16.2 | 15.8 | 15.1 | 15.6 | 14.2 | 15 | 14.6 | 14.7 | 15.9 | 15.6 | 15.5 | 15.5 | 15.5 | 15.7 | 15.6 | 16.5 | 15.1 | 15.4 | 15.4 | 15.8 | 15.7 | 15.2 | 14.6 | 15.1 | 15 | 15.4 | 16 | 16 | 14.8 | 15 | 14.9 | 14.9 | 15.7 | 15.5 | 13.7 | 13 | 15.4 | 15.6 | 14.5 | 14.7 | 16 | 15.5 | 14 | 14.2 | 15.9 | 15.7 | 15.8 | 15.1 | 15.6 | 16 | 15.4 | 16 | 14.8 | 15.1 | 15.8 | 16.3 | 15.4 | 15.3 | 15.4 | 15 | 15.9 | 16.2 | 14.7 | 14.2 | 14.1 | 14 | 15.3 | 15.9 | 15.3 | 15.4 | 16.3 | 15.6 | 14.8 | 14.9 | 13.7 | 14.6 | 15 | 15 | 16 | 15.8 | 15.1 | 15.2 | 15.5 | 15.4 | 15.3 | 15.6 | 14.8 | 15.1 | 16.1 | 16.2 | 17.1 | 16.6 | 14.5 | 15.6 | 15.3 | 14.6 | 14.8 | 14.7 | 15.3 | 14.7 | 15.2 | 16.6 | 14.1 | 14 | 16.3 | 16.6 | 16 | 15.8 | 16.4 | 15.9 | 15.3 | 15.2 | 15 | 14.4 | 13.5 | 16.1 | 15.9 | 15.4 | 16.7 | 16.3 | 16.4 | 15.9 | 15.4 | 16 | 15.4 | 15.3 | 15.6 | 15.9 | 16.7 | 16.3 | 13.8 | 13.1 | 13.9 | 15 | 14.5 | 13.8 | 14.5 | 14.7 | 13.9 | 14.9 | 14.4 | 13.7 | 14.6 | 13.7 | 12.9 | 13.5 | 13.3 | 14.4 | 15.1 | 13.9 | 12.8 | 12 | 15 | 14.7 | 14 | 13.5 | 13.3 | 14.4 | 14.3 | 13.2 | 13.8 | 13.6 | 14.1 | 14.4 | 15 | 14.9 | 14.1 | 14.4 | 12.9 | 13.9 | 14.2 | 13.8 | 14.4 | 13.7 | 12.5 | 15.2 | 13.5 | 14.8 | 13.1 | 14.4 | 13.7 | 13.6 | 14.3 | 13.7 | 14.3 | 13.7 | 14.3 | 14.4 | 12.6 | 12.3 | 14.7 | 13.5 | 15.2 | 13.6 | 12.5 | 13.4 | 14.9 | 13.9 | 14.1 | 13.5 | 14.1 | 14.6 | 15.2 | 13.7 | 12.3 | 13.9 | 13.5 | 13.9 | 12.3 | 14.5 | 14.9 | 15.2 | 14.2 | 13 | 12.8 | 13.7 | 15.4 | 14.4 | 13.2 | 13.1 | 14 | 15.3
150 | 15.3 | 15.5 | 15.7 | 14.9 | 14.8 | 14.5 | 15.4 | 15.8 | 14.3 | 15.6 | 14.6 | 14.7 | 14.7 | 14.9 | 14.9 | 14.4 | 15.6 | 15.3 | 15.2 | 14.8 | 15.7 | 14.3 | 14.5 | 15.6 | 14.2 | 14.1 | 14.3 | 15.4 | 14.2 | 15 | 15.7 | 15.8 | 14.8 | 14.6 | 14.8 | 14.3 | 15.5 | 14.5 | 14.8 | 14.8 | 15.1 | 14.1 | 15.6 | 15.1 | 15.3 | 13.9 | 15.4 | 14.7 | 14.7 | 14.8 | 14.2 | 14.5 | 14.8 | 15.1 | 13.8 | 12.5 | 13.4 | 14.8 | 15.3 | 15.4 | 15.2 | 15.7 | 14.9 | 15 | 15.4 | 15.6 | 15.7 | 15.4 | 14.1 | 14.7 | 14.7 | 15.3 | 15.2 | 16.3 | 14.9 | 14.1 | 15.3 | 15.1 | 15.7 | 15 | 14.5 | 15.3 | 15.5 | 15.4 | 16.5 | 14.4 | 14.7 | 14.5 | 14.2 | 15 | 15 | 14.7 | 14.4 | 15.6 | 15.7 | 15.5 | 15.6 | 15.8 | 14.6 | 15.4 | 15.5 | 14.9 | 13.5 | 14.9 | 14.3 | 15.4 | 15.3 | 15.1 | 14.1 | 14.8 | 15.7 | 15.4 | 14.8 | 15.2 | 14.6 | 14.9 | 14.4 | 15.1 | 15 | 15 | 15.5 | 15.2 | 14.4 | 14.6 | 14.8 | 14.9 | 14.8 | 14.7 | 15.2 | 15.4 | 15.5 | 15.5 | 14.1 | 14.9 | 14.3 | 14.4 | 14.4 | 15.1 | 14.9 | 16.1 | 14.5 | 14.6 | 14.6 | 15.6 | 15 | 14.6 | 15.2 | 15.5 | 14.8 | 14.8 | 15.2 | 15.4 | 16.1 | 16.2 | 15.1 | 15.1 | 15.3 | 16.1 | 16.1 | 15.4 | 14.9 | 14.7 | 14.1 | 15.4 | 15.3 | 15.2 | 15.3 | 14.5 | 14.7 | 15 | 15.4 | 15.6 | 14.9 | 15.3 | 13.2 | 14 | 15.2 | 16.2 | 15.5 | 15.2 | 16.4 | 15.2 | 14.2 | 14.8 | 14.5 | 15.7 | 15.1 | 15.2 | 15.6 | 16.2 | 15.3 | 15 | 14.2 | 13.4 | 14.9 | 14.5 | 15.1 | 15.4 | 14.9 | 15.3 | 14.7 | 14.6 | 13.7 | 13.7 | 13.2 | 13.3 | 15.4 | 15.5 | 15.5 | 15.5 | 15.3 | 15.3 | 14.4 | 15.7 | 15.8 | 15.7 | 15 | 14.9 | 14.4 | 14.8 | 15.1 | 14.9 | 15.7 | 15.8 | 15.7 | 15.8 | 15.2 | 15.7 | 14.4 | 14.3 | 15.7 | 15.2 | 15.2 | 14.2 | 14.8 | 15.5 | 15.7 | 15.8 | 15.6 | 15.7 | 15.3 | 15.7 | 13.7 | 15.4 | 15.9 | 15.9 | 14.5 | 15.3 | 15.6 | 16 | 15 | 14.9 | 14.2 | 15.2 | 15.3 | 15.9 | 15.1 | 16 | 15.3 | 14.7 | 15.9 | 14.8 | 14.1 | 14.5 | 15.7 | 15.2 | 14.7 | 14.9 | 14.9 | 14.8 | 15.1 | 14.9 | 14.8 | 15.2 | 15.2 | 15.5 | 14.3 | 14.5 | 14.7 | 13.9 | 14.6 | 13.5 | 14.1 | 14.6 | 13.2 | 15.1 | 14.2 | 14 | 14.2 | 14.4 | 14.5 | 13.7 | 14.6 | 13.7 | 13.8 | 14.9 | 14.1 | 14 | 14.2 | 14 | 13.8 | 14.3 | 13.6 | 14.7 | 13.5 | 13.6 | 14.2 | 14.4 | 14.9 | 13.8 | 13.6 | 14.8 | 14.3 | 13.9 | 14 | 14.6 | 14.8 | 13.8 | 14.7 | 14.5 | 14 | 14.6 | 14.4 | 14 | 13.7 | 14.6 | 13.4 | 14 | 15 | 14.4 | 13.7 | 13.2 | 12 | 14.5 | 14.1 | 13.7 | 15.4 | 14.7 | 14.8 | 13.1 | 14.2 | 14.5 | 14.3 | 14.4 | 13.6 | 14.1 | 14.5 | 14.4 | 14.5 | 14.3 | 14.6 | 13.4 | 14.1 | 14.2 | 13.6 | 14.3 | 14.6 | 14.3 | 14.3 | 14.3 | 15.3 | 13.6 | 14 | 13.9 | 13.3 | 13.9 | 14 | 13.8
175 | 14 | 14.4 | 14.1 | 12.1 | 11.2 | 11.4 | 11.9 | 12.4 | 11.5 | 12.9 | 11.5 | 12.5 | 11.1 | 12.4 | 14.1 | 12.6 | 13.4 | 11.7 | 12.4 | 12.4 | 14.8 | 13.6 | 10.8 | 12.4 | 12 | 12.6 | 12.1 | 12.7 | 12.3 | 13.8 | 13.9 | 12.3 | 12 | 11.8 | 11.5 | 11.3 | 13.2 | 11.6 | 12.6 | 14.3 | 12.5 | 12.3 | 14.4 | 13.3 | 14.9 | 11.5 | 13.2 | 12.2 | 14.9 | 11.7 | 10.3 | 12.7 | 12.6 | 14.3 | 11.5 | 9.6 | 10.9 | 12.9 | 14.5 | 14.6 | 13 | 13.5 | 12.4 | 12.3 | 14.1 | 14.3 | 12.5 | 12.7 | 11.2 | 13.9 | 12.6 | 11.7 | 13.2 | 15.4 | 13.5 | 11.6 | 12.5 | 12.4 | 14.3 | 12.1 | 11.9 | 11.8 | 11.7 | 14.6 | 15.9 | 11.9 | 12.2 | 11.1 | 11.9 | 13.1 | 12.3 | 11.4 | 12.7 | 13.4 | 13.2 | 14.3 | 13.9 | 14.1 | 12.2 | 12.2 | 11.6 | 11.5 | 11.1 | 12 | 10.3 | 11.8 | 12.1 | 12.6 | 11.1 | 11.3 | 12.1 | 12.9 | 12.6 | 12.8 | 12.8 | 12.8 | 11.3 | 11.2 | 12.2 | 12.7 | 13.9 | 14.6 | 11.8 | 12.9 | 12.7 | 12.7 | 12 | 11.7 | 12 | 12.1 | 13 | 12.9 | 13.5 | 14 | 13.7 | 13.5 | 11.2 | 11.4 | 12.2 | 11.6 | 11.6 | 11.8 | 12.8 | 13.7 | 12.1 | 12.3 | 12.5 | 13.4 | 11.7 | 11.6 | 13.1 | 14.5 | 14.5 | 15.2 | 12.1 | 12.9 | 12.8 | 12.7 | 13.5 | 12.4 | 11.1 | 11.2 | 11.9 | 12.4 | 13.1 | 13.5 | 12.3 | 12.6 | 13.1 | 13.2 | 13.4 | 14.1 | 12.4 | 12.5 | 10.7 | 11.7 | 13.9 | 14.2 | 12.8 | 12.5 | 14.5 | 15.6 | 11.3 | 12.1 | 12.2 | 13.1 | 12.2 | 12.2 | 14.5 | 14.7 | 12.1 | 13 | 10.9 | 10.8 | 12.7 | 11.6 | 12.9 | 12.8 | 13.8 | 14.2 | 11.8 | 11.1 | 10.5 | 10 | 9.8 | 11 | 13 | 13.3 | 14.6 | 14.3 | 15.7 | 14.8 | 12.2 | 12.5 | 13.5 | 14.3 | 11.8 | 12.2 | 11.7 | 12 | 14.2 | 14.4 | 14.3 | 14.3 | 12.3 | 12.2 | 13 | 13.5 | 11.8 | 11.7 | 14 | 13.6 | 12.6 | 13.3 | 11.7 | 11.8 | 12.1 | 11.3 | 14.9 | 13.4 | 13.2 | 15.3 | 11.1 | 12 | 13.1 | 13.3 | 12.4 | 12.1 | 14.4 | 14.6 | 11.9 | 12.3 | 11.3 | 12.5 | 11.6 | 12.6 | 11.8 | 13 | 13.8 | 14 | 15.8 | 11.3 | 11 | 11.9 | 11.7 | 11.2 | 10.9 | 11.1 | 12 | 12.5 | 13.1 | 13.3 | 11.6 | 12.5 | 11.5 | 11.6 | 13.3 | 13.7 | 14.5 | 12.4 | 11.9 | 12.2 | 11.7 | 11.9 | 11 | 12 | 12.5 | 13.3 | 11.2 | 12.3 | 14.4 | 12.4 | 13.1 | 12.2 | 11.7 | 13 | 13.8 | 13.5 | 11.3 | 11.9 | 11.6 | 12.9 | 12.4 | 12.8 | 12.1 | 13.3 | 14.6 | 12.7 | 12.8 | 12.9 | 10.8 | 12.4 | 12.6 | 12.5 | 13.3 | 13.3 | 12.2 | 11.8 | 13.4 | 12.3 | 14.7 | 12.7 | 12.9 | 12.4 | 14.3 | 12.2 | 11.1 | 12.9 | 12.2 | 13.6 | 11.9 | 11.8 | 11.3 | 13.1 | 14.5 | 14.4 | 12.1 | 13 | 11.9 | 12.6 | 13.7 | 14.1 | 12.1 | 13.2 | 11.2 | 13.9 | 13.3 | 11.4 | 12.3 | 13.6 | 15 | 12.9 | 13.2 | 12 | 14.6 | 12.1 | 11.2 | 11 | 12.2 | 13.7 | 16 | 12 | 11.8 | 11.5 | 12.8 | 12.9 | 12.6 | 11.2
200 | 10.4 | 10.8 | 10.7 | 7.7 | 7.1 | 8.1 | 7.6 | 8.1 | 7.9 | 8.1 | 9.2 | 9.2 | 6.8 | 8.3 | 11.3 | 8.4 | 8.8 | 8.4 | 7.7 | 8.7 | 12 | 11.8 | 6.9 | 8.5 | 8.7 | 10.2 | 8.7 | 9 | 8.3 | 10.3 | 10.7 | 8 | 8.7 | 8.7 | 7.7 | 7.7 | 9.4 | 8.3 | 9.7 | 10.4 | 8.1 | 8.4 | 10.9 | 9 | 13 | 7.4 | 9.1 | 8.6 | 12.3 | 8.6 | 7.5 | 8.8 | 8.8 | 10.9 | 7.2 | 6.2 | 7.4 | 8.5 | 11.6 | 11.4 | 8.5 | 10.3 | 8.4 | 8.2 | 10.9 | 11.9 | 8.1 | 9.6 | 7.8 | 10.4 | 10.5 | 8 | 8 | 12 | 9.6 | 8.2 | 9.7 | 9.1 | 12.7 | 8 | 8.2 | 7.6 | 7.5 | 10.9 | 13.1 | 8 | 7.6 | 7.7 | 9.1 | 9.6 | 8.4 | 6.8 | 9.8 | 10.2 | 10.5 | 10.6 | 10.9 | 10.7 | 8.1 | 8.7 | 7.5 | 7.6 | 7.7 | 9.2 | 7 | 7.8 | 8.4 | 8.6 | 6.8 | 6.7 | 8.1 | 8.6 | 8.4 | 8.3 | 9.1 | 9 | 7 | 7.2 | 8 | 9.1 | 10.5 | 10.4 | 7.8 | 8.8 | 8.2 | 9 | 8.9 | 8.3 | 7.5 | 7.9 | 8.5 | 8.6 | 10.7 | 11.7 | 11.7 | 12.2 | 6.6 | 7.2 | 8.5 | 7.9 | 8.2 | 8.2 | 9.5 | 9.7 | 8.3 | 9.2 | 9 | 9.2 | 7.6 | 8.4 | 10.7 | 11 | 11.2 | 11 | 8.5 | 8.8 | 8.6 | 9.2 | 8.9 | 9.2 | 7.2 | 7.4 | 8.2 | 8.7 | 9.5 | 9.8 | 8.6 | 8 | 9.6 | 10.6 | 9.7 | 9.9 | 8 | 8 | 8.2 | 8 | 10 | 10.2 | 9.1 | 9.3 | 12.8 | 13.4 | 7.8 | 8 | 8.1 | 9.9 | 7.9 | 8.1 | 11.5 | 11.8 | 8.3 | 8.5 | 7.5 | 8.1 | 8.1 | 8.6 | 9.1 | 8.5 | 10.2 | 11.2 | 8.4 | 7.6 | 6.3 | 7.1 | 6.7 | 7 | 8.6 | 9.1 | 11.1 | 11.3 | 10.9 | 12.3 | 8.3 | 8.9 | 10.5 | 10 | 8.2 | 8.5 | 8.2 | 8.4 | 11.9 | 11.3 | 10.6 | 11.5 | 8 | 8.3 | 9.9 | 10.2 | 7.8 | 7.9 | 9.9 | 10 | 9.3 | 10.3 | 7.5 | 8.7 | 7.5 | 8 | 11.9 | 9.9 | 10.1 | 11.9 | 7.9 | 8.8 | 10 | 9.7 | 8.3 | 8.3 | 11.8 | 12.1 | 7.4 | 7.8 | 7.6 | 7.4 | 7.4 | 8.1 | 7.9 | 8.2 | 11 | 11.2 | 13.4 | 7.6 | 7.6 | 8.3 | 7.2 | 7.2 | 7.1 | 7.2 | 9.3 | 9.1 | 9.5 | 9.9 | 8.8 | 8.3 | 7.1 | 7.3 | 11.1 | 11.2 | 11.4 | 9.3 | 8.5 | 9.6 | 8.2 | 9.3 | 8.1 | 8.8 | 9.1 | 10.1 | 8 | 9.2 | 12 | 9.5 | 9.8 | 8.7 | 8.1 | 9.9 | 11.9 | 12.3 | 7.7 | 8.7 | 9.1 | 10.1 | 10 | 10 | 8.9 | 11.8 | 11.8 | 9.4 | 9.8 | 9.9 | 7.7 | 9.1 | 10.4 | 8.7 | 10.9 | 11 | 8.9 | 9.1 | 11.2 | 9.8 | 13.1 | 8.3 | 10.8 | 8.5 | 12.2 | 9.5 | 8.9 | 9.7 | 10 | 11.6 | 8.7 | 8.2 | 8.3 | 10.5 | 11.5 | 12.4 | 9.6 | 11.5 | 9 | 9.5 | 11.8 | 11.9 | 8.5 | 10.7 | 9.3 | 10.6 | 9.9 | 8.5 | 8.2 | 11.2 | 12.6 | 9.8 | 10.5 | 9.4 | 12.6 | 8.2 | 8.4 | 8.6 | 9.1 | 11.5 | 13.7 | 8.7 | 8.3 | 7.8 | 10.1 | 10.7 | 9 | 8.1
225 | 6.1 | 6.5 | 6.6 | 4.4 | 3.9 | 4.5 | 4.4 | 4.6 | 4.3 | 4.3 | 5.1 | 5.6 | 3.8 | 4.8 | 7.7 | 5.2 | 5.3 | 4.8 | 4.8 | 5.3 | 7.6 | 9 | 4 | 5 | 5.4 | 6.2 | 5.6 | 5.2 | 4.9 | 6.7 | 6.8 | 4.5 | 5 | 4.8 | 3.8 | 4.4 | 6.1 | 4.9 | 6 | 6.7 | 4.6 | 4.6 | 6.9 | 5 | 8.8 | 4.3 | 5.4 | 4.7 | 9 | 4.8 | 4.8 | 5 | 5 | 7.3 | 4.2 | 3.7 | 4.6 | 5 | 7.7 | 7.9 | 5.3 | 6.6 | 5.3 | 5.3 | 7.6 | 7.4 | 4.3 | 5.9 | 4.5 | 6.5 | 6.2 | 4.7 | 4.2 | 8.4 | 6.3 | 5.5 | 6 | 5.4 | 8.2 | 4.3 | 4.4 | 3.9 | 4.6 | 7 | 8.4 | 4.6 | 4.5 | 4.1 | 5.9 | 5.8 | 5.2 | 4 | 5.8 | 6.3 | 6.8 | 6.7 | 6.8 | 6.7 | 4.6 | 4.6 | 4 | 4.3 | 4.3 | 5.4 | 4.1 | 4.7 | 4.3 | 4.5 | 4.1 | 4.2 | 4.3 | 4.8 | 4.4 | 5.1 | 5.3 | 5.7 | 4 | 4.3 | 4.6 | 5.5 | 6.8 | 7.3 | 4.6 | 4.9 | 4.7 | 5.5 | 4.8 | 4.8 | 4.2 | 4.3 | 4.9 | 5.6 | 7.4 | 8.2 | 8.5 | 9 | 3.8 | 4.1 | 4.9 | 4.7 | 4.5 | 5 | 6.3 | 5.5 | 5.5 | 5.5 | 5.1 | 5.3 | 4.6 | 4.9 | 6.8 | 7.2 | 6.8 | 7.1 | 4.8 | 4.6 | 5.4 | 5.7 | 5.5 | 5.7 | 4.1 | 3.8 | 4.4 | 5.1 | 5.5 | 5.8 | 5.2 | 4.7 | 6 | 6.4 | 6.6 | 6.3 | 4.7 | 4.4 | 4.6 | 4.9 | 5.8 | 6 | 5.7 | 5.8 | 9.3 | 8.9 | 4.4 | 4.7 | 5 | 6.1 | 5.2 | 4.8 | 8.3 | 8.2 | 4.7 | 5.3 | 4.6 | 4.6 | 4.9 | 4.9 | 5.7 | 5.1 | 6.6 | 6.7 | 4.8 | 4.4 | 3.5 | 4.1 | 4.1 | 4.6 | 4.9 | 5.2 | 7.2 | 7 | 7.6 | 8.4 | 4.8 | 5.5 | 6.4 | 5.9 | 4.4 | 4.6 | 4.9 | 5.2 | 7.6 | 7.7 | 6.6 | 6.8 | 4.3 | 4.7 | 6 | 5.8 | 4.7 | 4.6 | 5.9 | 6.3 | 6 | 6.2 | 4.3 | 4.6 | 4.2 | 4.8 | 7 | 6.3 | 6.8 | 7.7 | 4.8 | 5.5 | 6.1 | 5.9 | 5.1 | 5.1 | 8.2 | 8.5 | 4 | 4.5 | 4.3 | 4.5 | 3.9 | 4.5 | 4.6 | 5 | 6.9 | 7 | 8.8 | 4.3 | 4.5 | 4.9 | 3.8 | 3.8 | 4 | 4.2 | 6 | 5.7 | 5.6 | 5.9 | 4.9 | 5.2 | 3.6 | 4 | 7.3 | 7.9 | 8 | 5.8 | 5.2 | 6.3 | 5.3 | 5.9 | 5.3 | 5.6 | 5.9 | 6.5 | 5 | 6 | 8.7 | 6.8 | 6.9 | 5.7 | 5.5 | 6.2 | 8.8 | 9.6 | 5.2 | 5.8 | 6.8 | 7 | 7.1 | 6.7 | 5.7 | 8.3 | 8.3 | 6 | 6.7 | 6.8 | 4.9 | 5.6 | 6.2 | 4.9 | 7.7 | 7.3 | 5.9 | 5.9 | 7.4 | 6.7 | 10.1 | 5.2 | 7.5 | 6.4 | 9.9 | 5.8 | 5.8 | 6.5 | 6.4 | 8.1 | 5.5 | 5 | 5.6 | 6.7 | 8.4 | 9.7 | 5.8 | 7.5 | 5.9 | 6.8 | 8.9 | 8.1 | 6 | 7.3 | 5.6 | 7.1 | 6.8 | 5.5 | 5.5 | 7.6 | 9 | 6.2 | 7.5 | 6 | 10 | 5.3 | 5.9 | 5.8 | 5.8 | 8.3 | 9.5 | 5.7 | 5.4 | 5.4 | 7 | 7.1 | 6.2 | 5
250 | 3.3 | 3.9 | 3.7 | 2.3 | 2.2 | 2.4 | 2.2 | 2.1 | 2.5 | 2.6 | 2.5 | 3.3 | 2.2 | 2.5 | 4.1 | 2.7 | 2.9 | 2.6 | 2.7 | 2.8 | 3.9 | 5.4 | 2 | 2.6 | 2.9 | 3.7 | 2.9 | 3.3 | 2.7 | 3.6 | 3.7 | 2.2 | 2.5 | 2.9 | 2.1 | 2.4 | 2.9 | 2.5 | 3.3 | 3.8 | 2.4 | 2.8 | 3.6 | 3.1 | 5.6 | 2.3 | 2.7 | 2.5 | 5.2 | 2.7 | 2.4 | 2.5 | 2.8 | 3.7 | 2.3 | 2.1 | 2.2 | 2.9 | 4.4 | 4.6 | 2.9 | 3.6 | 2.8 | 2.9 | 4.1 | 4.1 | 2 | 3.2 | 2.6 | 3.9 | 3.1 | 2.3 | 2.5 | 4.3 | 3.8 | 2.7 | 3.2 | 2.8 | 4.4 | 2.2 | 2.7 | 2.1 | 2.3 | 3.9 | 4.7 | 2.3 | 2.3 | 2.2 | 3.2 | 3.1 | 3 | 2 | 3.2 | 3.4 | 3.6 | 4 | 3.4 | 3.5 | 2.5 | 2.5 | 2.1 | 2.3 | 2.4 | 2.7 | 2.1 | 2.4 | 2.1 | 2.4 | 2 | 2.6 | 2.3 | 2.4 | 2.3 | 2.5 | 2.7 | 3 | 2.2 | 2.3 | 2.4 | 2.6 | 3.8 | 4.1 | 2.6 | 2.4 | 2.7 | 2.8 | 2.4 | 2.5 | 2.1 | 2 | 2.6 | 2.8 | 3.9 | 4.1 | 5 | 5.3 | 2.2 | 2 | 2.7 | 2.2 | 2.9 | 2.7 | 3.9 | 2.9 | 3.2 | 2.8 | 2.5 | 2.9 | 2.5 | 2.7 | 3.7 | 3.6 | 3.7 | 3.6 | 2.4 | 2.6 | 2.8 | 2.8 | 2.4 | 3 | 2.2 | 2.4 | 2.5 | 2.9 | 2.8 | 2.8 | 2.9 | 2.5 | 3.2 | 3.3 | 3.3 | 3.1 | 2.6 | 2.4 | 2.5 | 2.8 | 3 | 3.1 | 2.8 | 2.9 | 4.9 | 5.3 | 2.4 | 2.8 | 3.1 | 3.5 | 2.7 | 2.7 | 5 | 4.8 | 2.6 | 2.4 | 2.8 | 2.5 | 2.5 | 2.7 | 3.2 | 2.6 | 3.4 | 3.9 | 2.2 | 2.4 | 2 | 2.4 | 2.4 | 2.4 | 2.6 | 2.6 | 4 | 3.9 | 4.4 | 4.7 | 2.6 | 2.8 | 4 | 3.3 | 2.3 | 2.6 | 2.5 | 2.7 | 4.4 | 4.1 | 3.8 | 3.9 | 2.6 | 2.3 | 3.5 | 3.2 | 2.4 | 2.5 | 3.2 | 3.4 | 3 | 3.7 | 2.1 | 2.7 | 2.3 | 2.4 | 3.5 | 3.2 | 3.7 | 4 | 2.8 | 2.9 | 2.9 | 3.2 | 2.8 | 2.5 | 4.5 | 4.9 | 2.1 | 2.2 | 2.2 | 2.4 | 2.1 | 2.4 | 2.2 | 2.5 | 3.8 | 4.2 | 4.6 | 2.5 | 2.6 | 2.7 | 2.3 | 2.1 | 2.1 | 2.2 | 3.2 | 3.3 | 3.3 | 3.1 | 2.8 | 3 | 2 | 2.1 | 4.4 | 4.7 | 4.7 | 3.3 | 3.3 | 4 | 3 | 3.1 | 3.4 | 3.2 | 3.3 | 4.1 | 3.3 | 3.9 | 4.9 | 3.8 | 4.2 | 3.4 | 3.4 | 4.1 | 5.7 | 6.6 | 3.1 | 3.6 | 3.9 | 4.3 | 4.2 | 4.2 | 3.7 | 5.4 | 4.8 | 3.9 | 3.7 | 4 | 3 | 3 | 4.2 | 3.5 | 4.8 | 4.5 | 3.2 | 3.8 | 4.4 | 4.2 | 6.6 | 3.3 | 4.6 | 3.9 | 6.3 | 4 | 3.5 | 3.7 | 3.5 | 5.4 | 3.3 | 3.2 | 3.4 | 4.1 | 5.6 | 6.6 | 3.8 | 4.5 | 3.3 | 3.8 | 5.7 | 5 | 3.3 | 4.5 | 3.3 | 4.7 | 3.8 | 3.3 | 3.3 | 4.6 | 5.5 | 3.9 | 4.5 | 3.7 | 6.4 | 3.4 | 3.2 | 3.6 | 3.7 | 5.1 | 5.6 | 3.5 | 3 | 3.3 | 4.2 | 4.6 | 3.6 | 3.2
275 | 1.5 | 1.8 | 1.8 | 1.3 | 1.2 | 1.4 | 1.3 | 1.2 | 1.2 | 1.4 | 1.3 | 1.6 | 1.2 | 1.4 | 2.1 | 1.3 | 1.5 | 1.2 | 1.5 | 1.6 | 2 | 2.8 | 1.3 | 1.2 | 1.4 | 2 | 1.5 | 1.7 | 1.6 | 2 | 1.6 | 1.5 | 1.5 | 1.5 | 1.2 | 1.3 | 1.6 | 1.7 | 1.9 | 1.9 | 1.3 | 1.5 | 1.7 | 1.5 | 2.8 | 1.5 | 1.3 | 1.4 | 2.5 | 1.6 | 1.5 | 1.3 | 1.4 | 2 | 1.2 | 1.2 | 1.4 | 1.6 | 2.3 | 2.3 | 1.4 | 1.6 | 1.4 | 1.5 | 2.2 | 1.9 | 1.3 | 1.6 | 1.4 | 1.8 | 1.9 | 1.5 | 1.5 | 1.7 | 1.9 | 1.5 | 1.6 | 1.5 | 2.3 | 1.2 | 1.4 | 1.3 | 1.3 | 2.1 | 2.1 | 1.4 | 1.4 | 1.2 | 1.5 | 1.5 | 1.4 | 1.1 | 1.7 | 1.8 | 1.7 | 1.8 | 1.9 | 1.7 | 1.4 | 1.2 | 1.1 | 1.2 | 1.5 | 1.4 | 1 | 1.3 | 1.3 | 1.4 | 1.2 | 1.3 | 1.2 | 1.3 | 1.3 | 1.3 | 1.5 | 1.8 | 1.2 | 1.4 | 1.4 | 1.4 | 2.1 | 2 | 1.2 | 1.3 | 1.3 | 1.6 | 1.3 | 1.3 | 1.4 | 1.1 | 1.5 | 1.7 | 2.1 | 1.9 | 2.6 | 2.8 | 1.3 | 1.3 | 1.4 | 1.3 | 1.6 | 1.6 | 1.8 | 1.4 | 1.6 | 1.6 | 1.5 | 1.5 | 1.3 | 1.4 | 2.1 | 1.9 | 1.8 | 1.7 | 1.4 | 1.4 | 1.3 | 1.5 | 1.5 | 1.6 | 1.1 | 1.3 | 1.6 | 1.7 | 1.4 | 1.6 | 1.7 | 1.4 | 1.6 | 1.9 | 1.7 | 1.5 | 1.2 | 1.5 | 1.5 | 1.5 | 1.6 | 1.6 | 1.5 | 1.5 | 2.5 | 2.4 | 1.4 | 1.6 | 1.4 | 1.8 | 1.5 | 1.4 | 2.2 | 2.4 | 1.2 | 1.5 | 1.4 | 1.5 | 1.3 | 1.5 | 1.6 | 1.4 | 2 | 2 | 1.5 | 1.3 | 1.1 | 1 | 1.3 | 1.3 | 1.5 | 1.2 | 2.1 | 2 | 2.2 | 2.3 | 1.5 | 1.3 | 1.8 | 1.8 | 1.3 | 1.5 | 1.3 | 1.6 | 2.1 | 2.1 | 1.7 | 1.8 | 1.3 | 1.4 | 1.7 | 1.7 | 1.2 | 1.4 | 1.6 | 1.8 | 1.7 | 1.6 | 1.4 | 1.5 | 1.2 | 1.4 | 2 | 1.7 | 1.9 | 1.9 | 1.4 | 1.5 | 1.5 | 1.5 | 1.3 | 1.3 | 2.6 | 2.2 | 1 | 1.2 | 1.2 | 1.2 | 1.1 | 1.3 | 1.4 | 1.4 | 2 | 1.7 | 2.5 | 1.2 | 1.3 | 1.4 | 1.2 | 1.1 | 1.2 | 1.1 | 1.6 | 1.4 | 1.7 | 1.7 | 1.5 | 1.4 | 1 | 1.3 | 2.5 | 2.8 | 3 | 2.1 | 2.2 | 2.4 | 1.9 | 2 | 2.2 | 2.2 | 2.4 | 2.2 | 2.1 | 2.2 | 2.9 | 2.2 | 2.7 | 2.3 | 1.9 | 2.4 | 3.1 | 3.9 | 1.9 | 2 | 2.5 | 2.5 | 2.4 | 2.6 | 2.4 | 3 | 2.8 | 2.3 | 2.4 | 2.6 | 1.8 | 2 | 2.3 | 2 | 2.6 | 2.5 | 2 | 2.2 | 2.6 | 2.2 | 3.5 | 2.2 | 2.7 | 2.6 | 3.4 | 2.5 | 2 | 2.2 | 2.4 | 2.9 | 2.2 | 2 | 2.4 | 2.5 | 3.2 | 3.5 | 2 | 2.5 | 2 | 2.3 | 3.6 | 2.7 | 1.9 | 2.4 | 2 | 2.8 | 2.3 | 2 | 1.7 | 3 | 3.2 | 2.5 | 2.8 | 2 | 3.3 | 2.2 | 1.7 | 2.1 | 1.9 | 2.8 | 2.9 | 2 | 1.9 | 2 | 2.6 | 2.7 | 2.1 | 1.7
300 | 0.9 | 1.1 | 0.9 | 0.8 | 0.6 | 0.9 | 0.9 | 0.8 | 0.8 | 0.8 | 0.7 | 1.1 | 1 | 0.8 | 1 | 0.7 | 1 | 0.8 | 0.8 | 0.7 | 1 | 1.5 | 0.9 | 0.8 | 1.1 | 1 | 1.1 | 1.1 | 0.8 | 1 | 1 | 0.8 | 0.8 | 0.8 | 0.9 | 0.9 | 0.9 | 0.9 | 1.1 | 1.1 | 1 | 1.1 | 0.8 | 0.8 | 1.3 | 1 | 0.8 | 0.8 | 1.3 | 0.8 | 0.8 | 0.7 | 0.7 | 1.2 | 0.7 | 0.7 | 0.8 | 0.7 | 1.1 | 1.1 | 0.9 | 1 | 0.8 | 0.9 | 1.3 | 1.1 | 0.9 | 1 | 0.8 | 1 | 1 | 0.9 | 0.7 | 0.9 | 1 | 0.8 | 0.8 | 1 | 0.9 | 0.8 | 0.8 | 0.7 | 0.8 | 1.1 | 1 | 0.8 | 0.8 | 0.8 | 0.7 | 1.1 | 0.8 | 0.8 | 1.1 | 1 | 1.1 | 0.8 | 1.1 | 0.9 | 0.8 | 0.7 | 0.8 | 0.7 | 0.8 | 0.8 | 0.7 | 0.8 | 0.7 | 0.8 | 0.7 | 0.8 | 0.8 | 0.8 | 0.7 | 0.7 | 1 | 0.9 | 0.8 | 1 | 0.6 | 0.8 | 1 | 1.2 | 0.8 | 0.8 | 0.8 | 0.8 | 0.8 | 0.8 | 0.7 | 0.8 | 0.7 | 1 | 0.8 | 1.1 | 1.4 | 1.3 | 0.7 | 1 | 0.9 | 0.8 | 1 | 1 | 0.9 | 0.9 | 0.9 | 1 | 1 | 0.8 | 0.9 | 0.9 | 1.1 | 0.9 | 1 | 0.7 | 0.9 | 1 | 0.7 | 0.9 | 0.9 | 0.9 | 0.8 | 0.7 | 1 | 1 | 0.9 | 0.8 | 1 | 1.1 | 1 | 0.9 | 0.8 | 0.9 | 0.6 | 0.8 | 0.8 | 0.9 | 0.8 | 0.9 | 0.9 | 0.8 | 1.1 | 1.1 | 0.8 | 1 | 0.9 | 0.9 | 0.9 | 0.8 | 1.2 | 1 | 0.8 | 0.9 | 0.7 | 0.7 | 0.7 | 0.8 | 0.8 | 0.7 | 1 | 0.9 | 0.9 | 1 | 0.7 | 0.7 | 0.8 | 0.7 | 0.8 | 0.8 | 1.2 | 1 | 1.3 | 1 | 0.8 | 0.8 | 1.1 | 1 | 0.7 | 0.7 | 0.9 | 0.9 | 1.2 | 1 | 1 | 1 | 0.8 | 0.9 | 1 | 0.9 | 0.8 | 0.8 | 0.9 | 0.9 | 0.8 | 0.9 | 0.7 | 1 | 0.8 | 0.9 | 0.9 | 1 | 1 | 1 | 1 | 0.9 | 0.7 | 0.8 | 0.8 | 0.9 | 1 | 1.1 | 0.7 | 0.8 | 0.7 | 0.8 | 0.7 | 0.7 | 0.8 | 1 | 1 | 1.1 | 1 | 0.7 | 0.7 | 0.8 | 0.7 | 0.8 | 0.9 | 0.8 | 0.8 | 0.9 | 0.9 | 0.8 | 0.8 | 0.9 | 0.7 | 0.7 | 1.6 | 1.5 | 1.2 | 1.5 | 1.4 | 1.6 | 1.4 | 1.5 | 1.3 | 1.3 | 1.1 | 1.5 | 1.4 | 1.4 | 1.8 | 1.6 | 1.4 | 1.4 | 1.4 | 1.4 | 2 | 2.1 | 1.3 | 1.5 | 1.4 | 1.4 | 1.5 | 1.6 | 1.5 | 1.9 | 1.9 | 1.5 | 1.4 | 1.3 | 1 | 1.4 | 1.2 | 1.5 | 1.4 | 1.4 | 1.1 | 1.4 | 1.4 | 1.3 | 1.8 | 1.1 | 1.6 | 1.3 | 1.6 | 1.4 | 1.2 | 1.2 | 1.1 | 1.8 | 1.2 | 1 | 1.3 | 1.3 | 1.9 | 1.8 | 1.5 | 1.6 | 1.4 | 1.7 | 1.8 | 1.6 | 1.3 | 1.3 | 1.4 | 1.5 | 1.4 | 1.3 | 1.3 | 1.7 | 1.5 | 1.5 | 1.3 | 1.4 | 1.8 | 1.4 | 1.3 | 1.1 | 1.5 | 1.7 | 1.7 | 1.4 | 1.2 | 1.2 | 1.5 | 1.6 | 1.4 | 1.2
325 | 0.5 | 0.6 | 0.6 | 0.5 | 0.5 | 0.6 | 0.6 | 0.5 | 0.6 | 0.5 | 0.5 | 0.6 | 0.6 | 0.6 | 0.7 | 0.6 | 0.4 | 0.5 | 0.6 | 0.5 | 0.5 | 0.9 | 0.7 | 0.6 | 0.6 | 0.6 | 0.5 | 0.6 | 0.7 | 0.6 | 0.6 | 0.6 | 0.6 | 0.6 | 0.5 | 0.6 | 0.5 | 0.6 | 0.5 | 0.6 | 0.5 | 0.7 | 0.5 | 0.6 | 0.7 | 0.6 | 0.6 | 0.5 | 0.7 | 0.6 | 0.6 | 0.6 | 0.5 | 0.6 | 0.5 | 0.5 | 0.5 | 0.5 | 0.6 | 0.6 | 0.6 | 0.5 | 0.5 | 0.5 | 0.8 | 0.6 | 0.6 | 0.5 | 0.5 | 0.5 | 0.7 | 0.4 | 0.4 | 0.7 | 0.7 | 0.6 | 0.5 | 0.6 | 0.5 | 0.4 | 0.6 | 0.6 | 0.6 | 0.6 | 0.6 | 0.5 | 0.4 | 0.5 | 0.4 | 0.7 | 0.6 | 0.5 | 0.6 | 0.6 | 0.4 | 0.5 | 0.5 | 0.5 | 0.4 | 0.5 | 0.5 | 0.5 | 0.6 | 0.6 | 0.5 | 0.4 | 0.5 | 0.6 | 0.6 | 0.4 | 0.6 | 0.4 | 0.6 | 0.6 | 0.5 | 0.7 | 0.6 | 0.6 | 0.5 | 0.6 | 0.6 | 0.7 | 0.5 | 0.6 | 0.5 | 0.6 | 0.5 | 0.6 | 0.4 | 0.6 | 0.5 | 0.5 | 0.5 | 0.5 | 1 | 0.7 | 0.7 | 0.8 | 0.7 | 0.5 | 0.5 | 0.6 | 0.6 | 0.4 | 0.5 | 0.7 | 0.4 | 0.5 | 0.6 | 0.5 | 0.6 | 0.4 | 0.6 | 0.6 | 0.5 | 0.6 | 0.5 | 0.5 | 0.5 | 0.7 | 0.4 | 0.5 | 0.8 | 0.6 | 0.5 | 0.5 | 0.7 | 0.5 | 0.4 | 0.5 | 0.6 | 0.6 | 0.6 | 0.5 | 0.5 | 0.6 | 0.6 | 0.4 | 0.5 | 0.5 | 0.5 | 0.5 | 0.6 | 0.5 | 0.6 | 0.6 | 0.6 | 0.6 | 0.7 | 0.5 | 0.5 | 0.5 | 0.5 | 0.6 | 0.4 | 0.5 | 0.5 | 0.5 | 0.4 | 0.5 | 0.6 | 0.5 | 0.5 | 0.5 | 0.5 | 0.5 | 0.5 | 0.5 | 0.5 | 0.5 | 0.6 | 0.5 | 0.6 | 0.6 | 0.7 | 0.5 | 0.4 | 0.6 | 0.5 | 0.5 | 0.6 | 0.6 | 0.6 | 0.5 | 0.5 | 0.4 | 0.6 | 0.5 | 0.5 | 0.4 | 0.5 | 0.5 | 0.6 | 0.5 | 0.6 | 0.5 | 0.6 | 0.6 | 0.5 | 0.6 | 0.7 | 0.5 | 0.7 | 0.6 | 0.4 | 0.5 | 0.5 | 0.6 | 0.6 | 0.5 | 0.5 | 0.5 | 0.5 | 0.6 | 0.4 | 0.6 | 0.5 | 0.6 | 0.5 | 0.6 | 0.5 | 0.6 | 0.7 | 0.5 | 0.6 | 0.6 | 0.4 | 0.4 | 0.5 | 0.5 | 0.5 | 0.4 | 0.6 | 0.6 | 0.5 | 0.4 | 1 | 1 | 0.9 | 0.9 | 0.8 | 1 | 0.9 | 0.9 | 0.9 | 0.9 | 0.9 | 0.9 | 0.9 | 0.9 | 1 | 0.9 | 1 | 1 | 1 | 1 | 1 | 1.3 | 0.8 | 0.9 | 1 | 1 | 1.1 | 1 | 0.9 | 1.1 | 0.8 | 1.1 | 1 | 1.1 | 0.9 | 1 | 1 | 0.9 | 1 | 0.9 | 0.9 | 1 | 0.9 | 0.8 | 1 | 0.8 | 1.1 | 1 | 1.1 | 1 | 0.8 | 0.8 | 0.7 | 0.9 | 0.9 | 0.8 | 0.8 | 0.9 | 1 | 1 | 1 | 1.1 | 0.9 | 0.9 | 1.2 | 1.1 | 1 | 0.8 | 0.9 | 0.8 | 1 | 0.9 | 0.9 | 1.2 | 1 | 1 | 1 | 1 | 0.9 | 0.8 | 1 | 0.7 | 1.2 | 0.9 | 1 | 0.9 | 1 | 0.9 | 0.8 | 1 | 1.1 | 0.9
350 | 0.4 | 0.4 | 0.5 | 0.3 | 0.3 | 0.4 | 0.3 | 0.3 | 0.4 | 0.4 | 0.4 | 0.5 | 0.4 | 0.4 | 0.5 | 0.3 | 0.4 | 0.3 | 0.4 | 0.3 | 0.3 | 0.6 | 0.5 | 0.3 | 0.3 | 0.4 | 0.3 | 0.5 | 0.4 | 0.4 | 0.4 | 0.4 | 0.4 | 0.6 | 0.4 | 0.4 | 0.3 | 0.4 | 0.4 | 0.5 | 0.4 | 0.6 | 0.2 | 0.3 | 0.3 | 0.4 | 0.4 | 0.3 | 0.3 | 0.3 | 0.4 | 0.4 | 0.3 | 0.4 | 0.3 | 0.2 | 0.4 | 0.3 | 0.4 | 0.3 | 0.3 | 0.3 | 0.4 | 0.4 | 0.4 | 0.4 | 0.3 | 0.4 | 0.3 | 0.4 | 0.4 | 0.5 | 0.3 | 0.5 | 0.4 | 0.3 | 0.5 | 0.3 | 0.3 | 0.3 | 0.4 | 0.3 | 0.4 | 0.4 | 0.3 | 0.4 | 0.4 | 0.3 | 0.3 | 0.5 | 0.4 | 0.4 | 0.4 | 0.4 | 0.4 | 0.4 | 0.4 | 0.4 | 0.4 | 0.3 | 0.4 | 0.3 | 0.3 | 0.5 | 0.3 | 0.3 | 0.4 | 0.4 | 0.3 | 0.3 | 0.4 | 0.4 | 0.4 | 0.3 | 0.4 | 0.4 | 0.5 | 0.5 | 0.4 | 0.4 | 0.4 | 0.4 | 0.3 | 0.3 | 0.4 | 0.3 | 0.4 | 0.5 | 0.3 | 0.3 | 0.3 | 0.4 | 0.5 | 0.3 | 0.5 | 0.4 | 0.5 | 0.5 | 0.3 | 0.3 | 0.4 | 0.4 | 0.4 | 0.3 | 0.4 | 0.3 | 0.3 | 0.4 | 0.4 | 0.4 | 0.4 | 0.3 | 0.4 | 0.4 | 0.3 | 0.5 | 0.3 | 0.4 | 0.3 | 0.5 | 0.4 | 0.4 | 0.4 | 0.4 | 0.3 | 0.4 | 0.5 | 0.4 | 0.4 | 0.3 | 0.3 | 0.4 | 0.3 | 0.3 | 0.5 | 0.5 | 0.4 | 0.4 | 0.3 | 0.3 | 0.3 | 0.4 | 0.5 | 0.4 | 0.4 | 0.4 | 0.4 | 0.5 | 0.3 | 0.4 | 0.3 | 0.3 | 0.3 | 0.3 | 0.3 | 0.3 | 0.4 | 0.3 | 0.4 | 0.3 | 0.3 | 0.4 | 0.3 | 0.3 | 0.4 | 0.3 | 0.3 | 0.2 | 0.3 | 0.3 | 0.4 | 0.3 | 0.3 | 0.4 | 0.4 | 0.4 | 0.4 | 0.4 | 0.4 | 0.4 | 0.4 | 0.4 | 0.4 | 0.4 | 0.4 | 0.3 | 0.3 | 0.3 | 0.4 | 0.5 | 0.4 | 0.4 | 0.3 | 0.3 | 0.4 | 0.5 | 0.3 | 0.4 | 0.4 | 0.3 | 0.4 | 0.3 | 0.4 | 0.4 | 0.3 | 0.4 | 0.4 | 0.2 | 0.3 | 0.2 | 0.3 | 0.3 | 0.3 | 0.4 | 0.4 | 0.4 | 0.4 | 0.4 | 0.3 | 0.4 | 0.3 | 0.3 | 0.4 | 0.4 | 0.4 | 0.3 | 0.5 | 0.4 | 0.4 | 0.3 | 0.4 | 0.3 | 0.3 | 0.4 | 0.4 | 0.4 | 0.6 | 0.6 | 0.7 | 0.6 | 0.7 | 0.8 | 0.6 | 0.7 | 0.7 | 0.7 | 0.5 | 0.7 | 0.6 | 0.7 | 0.7 | 0.7 | 0.8 | 0.8 | 0.6 | 0.6 | 0.7 | 0.9 | 0.9 | 0.6 | 0.7 | 0.7 | 0.6 | 0.6 | 0.7 | 0.6 | 0.7 | 0.8 | 0.6 | 0.6 | 0.7 | 0.8 | 0.6 | 0.6 | 0.6 | 0.6 | 0.6 | 0.7 | 0.6 | 0.5 | 0.6 | 0.6 | 0.8 | 0.5 | 0.5 | 0.6 | 0.5 | 0.7 | 0.7 | 0.7 | 0.5 | 0.6 | 0.7 | 0.7 | 0.7 | 0.7 | 0.6 | 0.6 | 0.5 | 0.5 | 0.7 | 0.6 | 0.6 | 0.5 | 0.5 | 0.6 | 0.6 | 0.7 | 0.6 | 0.7 | 0.7 | 0.7 | 0.7 | 0.6 | 0.6 | 0.6 | 0.6 | 0.5 | 0.7 | 0.7 | 0.7 | 0.7 | 0.6 | 0.6 | 0.7 | 0.7 | 0.6 | 0.6
375 | 0.2 | 0.4 | 0.2 | 0.3 | 0.2 | 0.2 | 0.2 | 0.2 | 0.3 | 0.3 | 0.2 | 0.3 | 0.2 | 0.3 | 0.3 | 0.2 | 0.3 | 0.3 | 0.3 | 0.2 | 0.3 | 0.3 | 0.3 | 0.3 | 0.2 | 0.3 | 0.2 | 0.3 | 0.3 | 0.2 | 0.2 | 0.3 | 0.2 | 0.3 | 0.2 | 0.3 | 0.2 | 0.3 | 0.2 | 0.2 | 0.3 | 0.4 | 0.3 | 0.2 | 0.2 | 0.2 | 0.2 | 0.2 | 0.2 | 0.3 | 0.2 | 0.2 | 0.3 | 0.3 | 0.2 | 0.2 | 0.3 | 0.2 | 0.2 | 0.2 | 0.2 | 0.2 | 0.3 | 0.3 | 0.2 | 0.3 | 0.4 | 0.2 | 0.2 | 0.2 | 0.3 | 0.2 | 0.2 | 0.3 | 0.2 | 0.3 | 0.2 | 0.3 | 0.3 | 0.3 | 0.2 | 0.3 | 0.3 | 0.3 | 0.3 | 0.3 | 0.3 | 0.2 | 0.2 | 0.3 | 0.2 | 0.2 | 0.1 | 0.2 | 0.2 | 0.3 | 0.3 | 0.2 | 0.3 | 0.3 | 0.3 | 0.2 | 0.3 | 0.3 | 0.2 | 0.3 | 0.2 | 0.3 | 0.3 | 0.2 | 0.2 | 0.3 | 0.2 | 0.2 | 0.2 | 0.2 | 0.3 | 0.4 | 0.3 | 0.2 | 0.2 | 0.3 | 0.2 | 0.2 | 0.1 | 0.2 | 0.3 | 0.3 | 0.3 | 0.3 | 0.2 | 0.2 | 0.3 | 0.3 | 0.3 | 0.3 | 0.3 | 0.4 | 0.3 | 0.3 | 0.3 | 0.2 | 0.2 | 0.2 | 0.2 | 0.3 | 0.2 | 0.3 | 0.2 | 0.2 | 0.3 | 0.3 | 0.3 | 0.3 | 0.3 | 0.3 | 0.3 | 0.3 | 0.2 | 0.2 | 0.3 | 0.3 | 0.4 | 0.3 | 0.2 | 0.2 | 0.4 | 0.3 | 0.2 | 0.2 | 0.3 | 0.2 | 0.2 | 0.3 | 0.2 | 0.3 | 0.2 | 0.3 | 0.2 | 0.2 | 0.3 | 0.2 | 0.3 | 0.3 | 0.2 | 0.2 | 0.3 | 0.3 | 0.1 | 0.2 | 0.3 | 0.3 | 0.3 | 0.2 | 0.3 | 0.2 | 0.2 | 0.2 | 0.2 | 0.2 | 0.3 | 0.2 | 0.2 | 0.2 | 0.3 | 0.2 | 0.3 | 0.2 | 0.2 | 0.2 | 0.2 | 0.2 | 0.2 | 0.3 | 0.3 | 0.2 | 0.2 | 0.3 | 0.2 | 0.2 | 0.3 | 0.2 | 0.1 | 0.2 | 0.3 | 0.3 | 0.2 | 0.2 | 0.2 | 0.2 | 0.2 | 0.2 | 0.3 | 0.3 | 0.2 | 0.3 | 0.2 | 0.2 | 0.2 | 0.3 | 0.2 | 0.3 | 0.2 | 0.2 | 0.3 | 0.3 | 0.2 | 0.3 | 0.2 | 0.2 | 0.2 | 0.2 | 0.2 | 0.3 | 0.2 | 0.2 | 0.3 | 0.3 | 0.2 | 0.2 | 0.2 | 0.2 | 0.2 | 0.2 | 0.3 | 0.2 | 0.2 | 0.2 | 0.2 | 0.2 | 0.3 | 0.3 | 0.3 | 0.3 | 0.2 | 0.2 | 0.5 | 0.4 | 0.3 | 0.4 | 0.4 | 0.4 | 0.5 | 0.5 | 0.4 | 0.5 | 0.5 | 0.5 | 0.4 | 0.5 | 0.5 | 0.5 | 0.5 | 0.5 | 0.4 | 0.5 | 0.5 | 0.5 | 0.5 | 0.5 | 0.5 | 0.4 | 0.5 | 0.6 | 0.5 | 0.5 | 0.4 | 0.5 | 0.4 | 0.6 | 0.4 | 0.6 | 0.5 | 0.4 | 0.4 | 0.5 | 0.4 | 0.6 | 0.5 | 0.3 | 0.5 | 0.5 | 0.5 | 0.5 | 0.4 | 0.5 | 0.5 | 0.4 | 0.4 | 0.4 | 0.3 | 0.5 | 0.4 | 0.4 | 0.5 | 0.4 | 0.5 | 0.5 | 0.4 | 0.4 | 0.5 | 0.5 | 0.5 | 0.5 | 0.4 | 0.4 | 0.5 | 0.4 | 0.4 | 0.4 | 0.4 | 0.5 | 0.5 | 0.4 | 0.4 | 0.4 | 0.4 | 0.5 | 0.6 | 0.5 | 0.5 | 0.4 | 0.4 | 0.4 | 0.3 | 0.5 | 0.5 | 0.4
400 | 0.2 | 0.2 | 0.1 | 0.2 | 0.2 | 0.2 | 0.2 | 0.2 | 0.2 | 0.1 | 0.1 | 0.2 | 0.1 | 0.2 | 0.2 | 0.1 | 0.2 | 0.2 | 0.1 | 0.1 | 0.2 | 0.2 | 0.2 | 0.1 | 0.2 | 0.2 | 0.2 | 0.2 | 0.2 | 0.2 | 0.2 | 0.2 | 0.2 | 0.2 | 0.2 | 0.2 | 0.2 | 0.2 | 0.2 | 0.2 | 0.2 | 0.2 | 0.2 | 0.1 | 0.1 | 0.2 | 0.2 | 0.2 | 0.2 | 0.2 | 0.2 | 0.1 | 0.2 | 0.2 | 0.1 | 0.2 | 0.1 | 0.1 | 0.1 | 0.1 | 0.2 | 0.2 | 0.2 | 0.2 | 0.2 | 0.2 | 0.2 | 0.2 | 0.1 | 0.1 | 0.2 | 0.2 | 0.1 | 0.2 | 0.2 | 0.1 | 0.2 | 0.1 | 0.1 | 0.2 | 0.2 | 0.2 | 0.2 | 0.1 | 0.2 | 0.1 | 0.1 | 0.1 | 0.1 | 0.2 | 0.2 | 0.2 | 0.1 | 0.1 | 0.2 | 0.2 | 0.2 | 0.1 | 0.2 | 0.2 | 0.2 | 0.2 | 0.1 | 0.2 | 0.1 | 0.1 | 0.2 | 0.2 | 0.2 | 0.2 | 0.1 | 0.2 | 0.2 | 0.1 | 0.2 | 0.1 | 0.2 | 0.2 | 0.1 | 0.1 | 0.2 | 0.1 | 0.1 | 0.1 | 0.1 | 0.2 | 0.2 | 0.1 | 0.1 | 0.2 | 0.2 | 0.2 | 0.1 | 0.1 | 0.2 | 0.2 | 0.3 | 0.2 | 0.2 | 0.2 | 0.2 | 0.2 | 0.2 | 0.1 | 0.2 | 0.2 | 0.1 | 0.1 | 0.2 | 0.1 | 0.2 | 0.1 | 0.2 | 0.1 | 0.1 | 0.2 | 0.2 | 0.2 | 0.2 | 0.1 | 0.2 | 0.2 | 0.2 | 0.2 | 0.2 | 0.2 | 0.3 | 0.2 | 0.2 | 0.1 | 0.1 | 0.2 | 0.2 | 0.1 | 0.2 | 0.3 | 0.2 | 0.1 | 0.1 | 0.2 | 0.1 | 0.1 | 0.2 | 0.2 | 0.2 | 0.2 | 0.2 | 0.1 | 0.1 | 0.1 | 0.2 | 0.2 | 0.1 | 0.1 | 0.2 | 0.2 | 0.2 | 0.1 | 0.2 | 0.1 | 0.2 | 0.1 | 0.1 | 0.2 | 0.1 | 0.1 | 0.2 | 0.2 | 0.2 | 0.2 | 0.1 | 0.1 | 0.1 | 0.1 | 0.2 | 0.2 | 0.2 | 0.1 | 0.2 | 0.2 | 0.2 | 0.1 | 0.2 | 0.2 | 0.2 | 0.2 | 0.1 | 0.2 | 0.1 | 0.1 | 0.1 | 0.2 | 0.2 | 0.2 | 0.1 | 0.2 | 0.1 | 0.2 | 0.2 | 0.1 | 0.1 | 0.1 | 0.2 | 0.2 | 0.1 | 0.2 | 0.2 | 0.2 | 0.1 | 0.1 | 0.2 | 0.1 | 0.2 | 0.2 | 0.1 | 0.1 | 0.2 | 0.1 | 0.3 | 0.2 | 0.1 | 0.1 | 0.1 | 0.2 | 0.1 | 0.3 | 0.2 | 0.1 | 0.2 | 0.1 | 0.2 | 0.1 | 0.2 | 0.1 | 0.1 | 0.2 | 0.3 | 0.3 | 0.4 | 0.4 | 0.3 | 0.4 | 0.3 | 0.3 | 0.3 | 0.2 | 0.4 | 0.3 | 0.4 | 0.3 | 0.4 | 0.3 | 0.2 | 0.3 | 0.3 | 0.3 | 0.4 | 0.3 | 0.3 | 0.4 | 0.4 | 0.3 | 0.3 | 0.3 | 0.3 | 0.3 | 0.3 | 0.3 | 0.2 | 0.3 | 0.4 | 0.4 | 0.4 | 0.4 | 0.3 | 0.2 | 0.2 | 0.3 | 0.2 | 0.3 | 0.2 | 0.4 | 0.3 | 0.4 | 0.2 | 0.3 | 0.2 | 0.3 | 0.2 | 0.3 | 0.3 | 0.3 | 0.2 | 0.3 | 0.2 | 0.2 | 0.3 | 0.3 | 0.3 | 0.2 | 0.4 | 0.4 | 0.3 | 0.2 | 0.3 | 0.3 | 0.4 | 0.3 | 0.3 | 0.3 | 0.3 | 0.3 | 0.3 | 0.3 | 0.3 | 0.3 | 0.2 | 0.3 | 0.3 | 0.3 | 0.3 | 0.4 | 0.3 | 0.3 | 0.3 | 0.3 | 0.3 | 0.3
425 | 0.1 | 0.1 | 0.1 | 0.1 | 0.1 | 0.1 | 0.1 | 0.2 | 0.1 | 0.1 | 0.2 | 0.1 | 0.1 | 0.1 | 0.1 | 0.1 | 0.2 | 0.1 | 0.1 | 0.1 | 0.1 | 0.1 | 0.1 | 0.1 | 0.1 | 0.1 | 0.1 | 0.1 | 0.1 | 0.1 | 0.1 | 0.2 | 0.1 | 0.1 | 0.1 | 0.2 | 0.1 | 0.2 | 0.1 | 0.1 | 0.1 | 0.1 | 0.1 | 0.1 | 0.1 | 0.1 | 0.1 | 0.1 | 0.1 | 0.1 | 0.1 | 0.1 | 0.1 | 0.1 | 0 | 0.1 | 0.1 | 0.1 | 0.1 | 0.1 | 0.1 | 0.1 | 0.1 | 0.1 | 0.1 | 0.1 | 0.2 | 0.1 | 0.1 | 0.1 | 0.1 | 0.1 | 0.1 | 0.2 | 0.2 | 0.1 | 0.1 | 0.1 | 0.1 | 0.2 | 0.1 | 0.1 | 0.1 | 0.1 | 0.1 | 0.1 | 0.2 | 0.1 | 0.1 | 0.1 | 0.1 | 0.1 | 0.1 | 0.1 | 0.1 | 0.1 | 0.1 | 0.1 | 0.2 | 0.1 | 0.1 | 0.2 | 0.1 | 0.1 | 0.1 | 0.1 | 0.1 | 0.2 | 0.1 | 0.1 | 0.1 | 0.1 | 0.1 | 0.1 | 0 | 0.1 | 0.1 | 0.2 | 0.1 | 0.2 | 0.1 | 0.1 | 0.1 | 0.1 | 0.1 | 0.1 | 0.1 | 0.1 | 0.2 | 0.1 | 0.2 | 0.1 | 0.1 | 0.1 | 0.1 | 0.1 | 0.1 | 0.1 | 0.1 | 0.1 | 0.1 | 0.1 | 0.1 | 0.1 | 0.1 | 0.1 | 0.2 | 0.1 | 0.1 | 0.1 | 0.2 | 0.1 | 0.1 | 0.1 | 0.1 | 0.1 | 0.2 | 0.1 | 0.1 | 0.1 | 0.2 | 0.1 | 0.1 | 0.1 | 0.1 | 0.1 | 0.2 | 0.1 | 0.1 | 0.1 | 0.1 | 0.1 | 0.1 | 0.1 | 0.1 | 0.1 | 0.1 | 0 | 0 | 0.1 | 0.1 | 0.1 | 0.1 | 0.1 | 0.1 | 0.1 | 0.1 | 0.1 | 0.2 | 0.1 | 0.1 | 0.2 | 0.1 | 0.1 | 0.1 | 0.2 | 0.1 | 0.1 | 0.1 | 0.1 | 0.1 | 0.1 | 0.1 | 0.1 | 0.1 | 0.1 | 0.1 | 0.1 | 0.1 | 0.1 | 0.1 | 0.1 | 0.1 | 0.1 | 0.1 | 0.1 | 0.1 | 0.1 | 0.2 | 0 | 0.1 | 0.1 | 0.1 | 0.1 | 0.1 | 0.1 | 0.1 | 0 | 0.1 | 0.1 | 0.1 | 0.1 | 0.1 | 0.1 | 0.1 | 0.1 | 0.1 | 0.1 | 0.1 | 0.1 | 0.1 | 0.1 | 0.1 | 0.1 | 0.2 | 0.1 | 0.1 | 0.1 | 0.1 | 0.1 | 0.1 | 0.1 | 0.1 | 0.1 | 0.1 | 0.1 | 0.1 | 0.1 | 0.1 | 0.1 | 0.1 | 0.1 | 0.1 | 0.1 | 0.1 | 0.1 | 0.1 | 0.1 | 0.1 | 0.1 | 0.2 | 0.1 | 0.2 | 0.1 | 0.1 | 0.1 | 0.3 | 0.2 | 0.2 | 0.2 | 0.2 | 0.2 | 0.3 | 0.2 | 0.2 | 0.2 | 0.2 | 0.3 | 0.2 | 0.2 | 0.2 | 0.2 | 0.2 | 0.2 | 0.2 | 0.2 | 0.3 | 0.2 | 0.1 | 0.2 | 0.2 | 0.2 | 0.3 | 0.2 | 0.1 | 0.2 | 0.3 | 0.3 | 0.2 | 0.3 | 0.3 | 0.3 | 0.1 | 0.3 | 0.2 | 0.3 | 0.2 | 0.3 | 0.2 | 0.2 | 0.2 | 0.1 | 0.2 | 0.2 | 0.2 | 0.2 | 0.1 | 0.2 | 0.2 | 0.2 | 0.2 | 0.2 | 0.2 | 0.2 | 0.2 | 0.2 | 0.2 | 0.1 | 0.2 | 0.2 | 0.2 | 0.3 | 0.2 | 0.2 | 0.1 | 0.2 | 0.2 | 0.2 | 0.2 | 0.3 | 0.2 | 0.2 | 0.2 | 0.2 | 0.1 | 0.1 | 0.2 | 0.2 | 0.2 | 0.2 | 0.2 | 0.2 | 0.3 | 0.1 | 0.2 | 0.2 | 0.3 | 0.1
450 | 0 | 0.1 | 0.1 | 0.1 | 0.1 | 0.1 | 0.1 | 0.1 | 0.1 | 0.1 | 0 | 0.1 | 0 | 0 | 0.1 | 0 | 0 | 0.1 | 0.1 | 0.1 | 0.1 | 0.1 | 0.1 | 0.1 | 0 | 0.1 | 0.1 | 0.1 | 0.1 | 0.1 | 0.1 | 0.1 | 0.1 | 0.1 | 0.1 | 0.1 | 0.1 | 0.1 | 0 | 0.1 | 0.1 | 0.1 | 0.1 | 0 | 0.1 | 0.1 | 0.1 | 0.1 | 0.1 | 0 | 0.1 | 0.1 | 0.1 | 0.1 | 0 | 0 | 0 | 0.1 | 0.1 | 0.1 | 0.1 | 0 | 0 | 0.1 | 0.1 | 0.1 | 0.1 | 0 | 0.1 | 0.1 | 0.1 | 0.1 | 0 | 0.1 | 0.1 | 0 | 0.1 | 0.1 | 0 | 0.1 | 0.1 | 0.1 | 0.1 | 0 | 0 | 0 | 0.1 | 0 | 0.1 | 0 | 0.1 | 0.1 | 0.1 | 0.1 | 0.1 | 0 | 0.1 | 0 | 0.1 | 0 | 0.1 | 0.1 | 0.1 | 0.1 | 0.1 | 0.1 | 0 | 0.1 | 0.1 | 0.1 | 0.1 | 0 | 0.1 | 0 | 0 | 0.1 | 0 | 0.1 | 0 | 0 | 0.1 | 0.1 | 0 | 0 | 0 | 0.1 | 0.1 | 0.1 | 0 | 0.1 | 0.1 | 0.1 | 0.1 | 0.1 | 0.1 | 0 | 0.1 | 0.1 | 0.1 | 0.1 | 0 | 0.1 | 0.1 | 0.1 | 0.1 | 0.1 | 0.1 | 0.1 | 0 | 0 | 0 | 0 | 0.1 | 0.1 | 0.1 | 0.1 | 0 | 0.1 | 0.1 | 0.1 | 0 | 0.1 | 0.1 | 0.1 | 0.1 | 0.1 | 0.1 | 0.1 | 0.1 | 0.1 | 0.1 | 0 | 0.1 | 0 | 0.1 | 0.1 | 0.1 | 0.1 | 0.1 | 0 | 0 | 0 | 0.1 | 0.1 | 0.1 | 0.1 | 0.1 | 0.1 | 0.1 | 0.1 | 0.1 | 0 | 0 | 0.1 | 0.1 | 0.1 | 0.1 | 0.1 | 0.1 | 0.1 | 0.1 | 0.1 | 0 | 0 | 0 | 0.1 | 0.1 | 0.1 | 0.1 | 0.1 | 0.1 | 0 | 0.1 | 0 | 0.1 | 0 | 0.1 | 0.1 | 0 | 0.1 | 0.1 | 0 | 0.1 | 0.1 | 0 | 0.1 | 0.1 | 0 | 0 | 0 | 0 | 0.1 | 0.1 | 0.1 | 0.1 | 0.1 | 0.1 | 0.1 | 0.1 | 0.1 | 0 | 0 | 0.1 | 0.1 | 0 | 0 | 0.1 | 0 | 0.1 | 0 | 0.1 | 0 | 0.1 | 0 | 0 | 0.1 | 0.1 | 0 | 0.1 | 0 | 0.1 | 0.1 | 0.1 | 0.1 | 0.1 | 0.1 | 0.1 | 0.1 | 0 | 0 | 0.1 | 0.1 | 0.1 | 0.1 | 0 | 0 | 0.1 | 0.1 | 0.1 | 0.1 | 0.2 | 0.2 | 0.1 | 0.1 | 0.1 | 0.1 | 0.1 | 0.1 | 0.1 | 0.1 | 0.2 | 0.1 | 0.1 | 0.1 | 0.2 | 0.2 | 0.1 | 0.1 | 0.1 | 0.1 | 0.1 | 0.1 | 0.2 | 0.1 | 0.2 | 0.1 | 0.2 | 0.2 | 0.1 | 0.1 | 0.1 | 0.1 | 0.1 | 0.1 | 0.1 | 0.1 | 0.1 | 0.2 | 0.1 | 0.1 | 0.1 | 0.1 | 0.1 | 0.1 | 0.1 | 0.1 | 0.1 | 0.1 | 0.1 | 0.1 | 0.1 | 0.1 | 0.1 | 0.1 | 0.1 | 0.1 | 0.2 | 0.2 | 0.1 | 0.1 | 0.1 | 0.1 | 0.1 | 0.1 | 0.1 | 0.1 | 0.2 | 0.1 | 0.1 | 0.1 | 0.1 | 0.2 | 0.1 | 0 | 0.1 | 0.1 | 0.2 | 0.1 | 0.1 | 0.1 | 0.2 | 0.1 | 0.2 | 0.1 | 0.1 | 0.1 | 0.1 | 0.1

## Maturity
Run # | M23025 | M23026 | M23027 | M23001 | M23028 | M23029 | M23030 | M23031 | M23002 | M23012 | M23013 | M23032 | M23014 | M23033 | M23034 | M23035 | M23036 | M23037 | M23038 | M23039 | M23040 | M23041 | M23015 | M23003 | M23042 | M23043 | M23044 | M23045 | M23046 | M23047 | M23048 | M23016 | M23049 | M23050 | M23004 | M23017 | M23005 | M23018 | M23051 | M23052 | M23053 | M23019 | M23054 | M23055 | M23056 | M23006 | M23057 | M23058 | M23059 | M23060 | M23061 | M23062 | M23063 | M23064 | M23065 | M23066 | M23067 | M23068 | M23069 | M23070 | M23007 | M23071 | M23072 | M23073 | M23074 | M23075 | M23008 | M23076 | M23077 | M23078 | M23020 | M23009 | M23010 | M23079 | M23080 | M23021 | M23081 | M23082 | M23083 | M23022 | M23023 | M23084 | M23011 | M23085 | M23086 | M23087 | M23088 | M23089 | M23090 | M23091 | M23024 | M23092 | M23025 | M23025 | M23026 | M23026 | M23027 | M23027 | M23001 | M23001 | M23028 | M23028 | M23029 | M23029 | M23030 | M23030 | M23031 | M23031 | M23002 | M23002 | M23012 | M23012 | M23013 | M23013 | M23032 | M23032 | M23014 | M23014 | M23033 | M23033 | M23034 | M23034 | M23035 | M23035 | M23036 | M23036 | M23037 | M23037 | M23038 | M23038 | M23039 | M23039 | M23040 | M23040 | M23041 | M23041 | M23015 | M23015 | M23003 | M23003 | M23042 | M23042 | M23043 | M23043 | M23044 | M23044 | M23045 | M23045 | M23046 | M23046 | M23047 | M23047 | M23048 | M23048 | M23016 | M23016 | M23049 | M23049 | M23050 | M23050 | M23004 | M23004 | M23017 | M23017 | M23005 | M23005 | M23018 | M23018 | M23051 | M23051 | M23052 | M23052 | M23053 | M23053 | M23019 | M23019 | M23054 | M23054 | M23055 | M23055 | M23056 | M23056 | M23006 | M23006 | M23057 | M23057 | M23058 | M23058 | M23059 | M23059 | M23060 | M23060 | M23061 | M23061 | M23062 | M23062 | M23063 | M23063 | M23064 | M23064 | M23065 | M23065 | M23066 | M23066 | M23067 | M23067 | M23068 | M23068 | M23069 | M23069 | M23070 | M23070 | M23007 | M23007 | M23071 | M23071 | M23072 | M23072 | M23073 | M23073 | M23074 | M23074 | M23075 | M23075 | M23008 | M23008 | M23076 | M23076 | M23077 | M23077 | M23078 | M23078 | M23020 | M23020 | M23009 | M23009 | M23010 | M23010 | M23079 | M23079 | M23080 | M23080 | M23021 | M23021 | M23081 | M23081 | M23082 | M23082 | M23083 | M23083 | M23022 | M23022 | M23023 | M23023 | M23084 | M23084 | M23011 | M23011 | M23085 | M23085 | M23086 | M23086 | M23087 | M23087 | M23088 | M23088 | M23089 | M23089 | M23090 | M23090 | M23091 | M23091 | M23024 | M23024 | M23092 | M23092 | M23025 | M23026 | M23027 | M23001 | M23028 | M23029 | M23030 | M23031 | M23002 | M23012 | M23013 | M23032 | M23014 | M23033 | M23034 | M23035 | M23036 | M23037 | M23038 | M23039 | M23040 | M23041 | M23015 | M23003 | M23042 | M23043 | M23044 | M23045 | M23046 | M23047 | M23048 | M23016 | M23049 | M23050 | M23004 | M23017 | M23005 | M23018 | M23051 | M23052 | M23053 | M23019 | M23054 | M23055 | M23056 | M23006 | M23057 | M23058 | M23059 | M23060 | M23061 | M23062 | M23063 | M23064 | M23065 | M23066 | M23067 | M23068 | M23069 | M23070 | M23007 | M23071 | M23072 | M23073 | M23074 | M23075 | M23008 | M23076 | M23077 | M23078 | M23020 | M23009 | M23010 | M23079 | M23080 | M23021 | M23081 | M23082 | M23083 | M23022 | M23023 | M23084 | M23011 | M23085 | M23086 | M23087 | M23088 | M23089 | M23090 | M23091 | M23024 | M23092
Fiber ID | 4001 | 4002 | 4003 | 4004 | 4005 | 4006 | 4007 | 4008 | 4009 | 4019 | 4020 | 4021 | 4022 | 4023 | 4024 | 4025 | 4026 | 4027 | 4037 | 4038 | 4039 | 4040 | 4041 | 4042 | 4043 | 4044 | 4045 | 4055 | 4056 | 4057 | 4058 | 4059 | 4060 | 4061 | 4062 | 4063 | 4073 | 4074 | 4075 | 4076 | 4077 | 4078 | 4079 | 4080 | 4089 | 4090 | 4091 | 4092 | 4093 | 4094 | 4095 | 4096 | 4105 | 4106 | 4107 | 4108 | 4109 | 4110 | 4111 | 4112 | 4121 | 4122 | 4123 | 4124 | 4125 | 4126 | 4127 | 4128 | 4137 | 4138 | 4139 | 4140 | 4141 | 4142 | 4143 | 4144 | 4153 | 4154 | 4155 | 4156 | 4157 | 4158 | 4159 | 4160 | 4169 | 4170 | 4171 | 4172 | 4173 | 4174 | 4175 | 4176 | 4001A | 4001B | 4002A | 4002B | 4003A | 4003B | 4004A | 4004B | 4005A | 4005B | 4006A | 4006B | 4007A | 4007B | 4008A | 4008B | 4009A | 4009B | 4019A | 4019B | 4020A | 4020B | 4021A | 4021B | 4022A | 4022B | 4023A | 4023B | 4024A | 4024B | 4025A | 4025B | 4026A | 4026B | 4027A | 4027B | 4037A | 4037B | 4038A | 4038B | 4039A | 4039B | 4040A | 4040B | 4041A | 4041B | 4042A | 4042B | 4043A | 4043B | 4044A | 4044B | 4045A | 4045B | 4055A | 4055B | 4056A | 4056B | 4057A | 4057B | 4058A | 4058B | 4059A | 4059B | 4060A | 4060B | 4061A | 4061B | 4062A | 4062B | 4063A | 4063B | 4073A | 4073B | 4074A | 4074B | 4075A | 4075B | 4076A | 4076B | 4077A | 4077B | 4078A | 4078B | 4079A | 4079B | 4080A | 4080B | 4089A | 4089B | 4090A | 4090B | 4091A | 4091B | 4092A | 4092B | 4093A | 4093B | 4094A | 4094B | 4095A | 4095B | 4096A | 4096B | 4105A | 4105B | 4106A | 4106B | 4107A | 4107B | 4108A | 4108B | 4109A | 4109B | 4110A | 4110B | 4111A | 4111B | 4112A | 4112B | 4121A | 4121B | 4122A | 4122B | 4123A | 4123B | 4124A | 4124B | 4125A | 4125B | 4126A | 4126B | 4127A | 4127B | 4128A | 4128B | 4137A | 4137B | 4138A | 4138B | 4139A | 4139B | 4140A | 4140B | 4141A | 4141B | 4142A | 4142B | 4143A | 4143B | 4144A | 4144B | 4153A | 4153B | 4154A | 4154B | 4155A | 4155B | 4156A | 4156B | 4157A | 4157B | 4158A | 4158B | 4159A | 4159B | 4160A | 4160B | 4169A | 4169B | 4170A | 4170B | 4171A | 4171B | 4172A | 4172B | 4173A | 4173B | 4174A | 4174B | 4175A | 4175B | 4176A | 4176B | 4001C3 | 4002C3 | 4003C3 | 4004C3 | 4005C3 | 4006C3 | 4007C3 | 4008C3 | 4009C3 | 4019C3 | 4020C3 | 4021C3 | 4022C3 | 4023C3 | 4024C3 | 4025C3 | 4026C3 | 4027C3 | 4037C3 | 4038C3 | 4039C3 | 4040C3 | 4041C3 | 4042C3 | 4043C3 | 4044C3 | 4045C3 | 4055C3 | 4056C3 | 4057C3 | 4058C3 | 4059C3 | 4060C3 | 4061C3 | 4062C3 | 4063C3 | 4073C3 | 4074C3 | 4075C3 | 4076C3 | 4077C3 | 4078C3 | 4079C3 | 4080C3 | 4089C3 | 4090C3 | 4091C3 | 4092C3 | 4093C3 | 4094C3 | 4095C3 | 4096C3 | 4105C3 | 4106C3 | 4107C3 | 4108C3 | 4109C3 | 4110C3 | 4111C3 | 4112C3 | 4121C3 | 4122C3 | 4123C3 | 4124C3 | 4125C3 | 4126C3 | 4127C3 | 4128C3 | 4137C3 | 4138C3 | 4139C3 | 4140C3 | 4141C3 | 4142C3 | 4143C3 | 4144C3 | 4153C3 | 4154C3 | 4155C3 | 4156C3 | 4157C3 | 4158C3 | 4159C3 | 4160C3 | 4169C3 | 4170C3 | 4171C3 | 4172C3 | 4173C3 | 4174C3 | 4175C3 | 4176C3
Maturity | Avg | Avg | Avg | Avg | Avg | Avg | Avg | Avg | Avg | Avg | Avg | Avg | Avg | Avg | Avg | Avg | Avg | Avg | Avg | Avg | Avg | Avg | Avg | Avg | Avg | Avg | Avg | Avg | Avg | Avg | Avg | Avg | Avg | Avg | Avg | Avg | Avg | Avg | Avg | Avg | Avg | Avg | Avg | Avg | Avg | Avg | Avg | Avg | Avg | Avg | Avg | Avg | Avg | Avg | Avg | Avg | Avg | Avg | Avg | Avg | Avg | Avg | Avg | Avg | Avg | Avg | Avg | Avg | Avg | Avg | Avg | Avg | Avg | Avg | Avg | Avg | Avg | Avg | Avg | Avg | Avg | Avg | Avg | Avg | Avg | Avg | Avg | Avg | Avg | Avg | Avg | Avg | Avg | Avg | Avg | Avg | Avg | Avg | Avg | Avg | Avg | Avg | Avg | Avg | Avg | Avg | Avg | Avg | Avg | Avg | Avg | Avg | Avg | Avg | Avg | Avg | Avg | Avg | Avg | Avg | Avg | Avg | Avg | Avg | Avg | Avg | Avg | Avg | Avg | Avg | Avg | Avg | Avg | Avg | Avg | Avg | Avg | Avg | Avg | Avg | Avg | Avg | Avg | Avg | Avg | Avg | Avg | Avg | Avg | Avg | Avg | Avg | Avg | Avg | Avg | Avg | Avg | Avg | Avg | Avg | Avg | Avg | Avg | Avg | Avg | Avg | Avg | Avg | Avg | Avg | Avg | Avg | Avg | Avg | Avg | Avg | Avg | Avg | Avg | Avg | Avg | Avg | Avg | Avg | Avg | Avg | Avg | Avg | Avg | Avg | Avg | Avg | Avg | Avg | Avg | Avg | Avg | Avg | Avg | Avg | Avg | Avg | Avg | Avg | Avg | Avg | Avg | Avg | Avg | Avg | Avg | Avg | Avg | Avg | Avg | Avg | Avg | Avg | Avg | Avg | Avg | Avg | Avg | Avg | Avg | Avg | Avg | Avg | Avg | Avg | Avg | Avg | Avg | Avg | Avg | Avg | Avg | Avg | Avg | Avg | Avg | Avg | Avg | Avg | Avg | Avg | Avg | Avg | Avg | Avg | Avg | Avg | Avg | Avg | Avg | Avg | Avg | Avg | Avg | Avg | Avg | Avg | Avg | Avg | Avg | Avg | Avg | Avg | Avg | Avg | Avg | Avg | Avg | Avg | Avg | Avg | Avg | Avg | Avg | Avg | Avg | Avg | Avg | Avg | Avg | Avg | Avg | Avg | Avg | Avg | Avg | Avg | Avg | Avg | Avg | Avg | Avg | Avg | Avg | Avg | Avg | Avg | Avg | Avg | Avg | Avg | Avg | Avg | Avg | Avg | Avg | Avg | Avg | Avg | Avg | Avg | Avg | Avg | Avg | Avg | Avg | Avg | Avg | Avg | Avg | Avg | Avg | Avg | Avg | Avg | Avg | Avg | Avg | Avg | Avg | Avg | Avg | Avg | Avg | Avg | Avg | Avg | Avg | Avg | Avg | Avg | Avg | Avg | Avg | Avg | Avg | Avg | Avg | Avg | Avg | Avg | Avg | Avg | Avg | Avg | Avg | Avg | Avg | Avg | Avg | Avg | Avg | Avg
0 | 0 | 0 | 0 | 0 | 0 | 0 | 0 | 0 | 0 | 0 | 0 | 0 | 0 | 0 | 0 | 0 | 0 | 0 | 0 | 0 | 0 | 0 | 0 | 0 | 0 | 0 | 0 | 0 | 0 | 0 | 0 | 0 | 0 | 0 | 0 | 0 | 0 | 0 | 0 | 0 | 0 | 0 | 0 | 0.1 | 0 | 0 | 0 | 0 | 0 | 0 | 0 | 0 | 0 | 0 | 0 | 0 | 0.1 | 0 | 0 | 0 | 0.1 | 0 | 0 | 0 | 0 | 0 | 0 | 0 | 0 | 0 | 0.1 | 0.1 | 0 | 0 | 0 | 0 | 0 | 0 | 0 | 0 | 0 | 0 | 0 | 0 | 0 | 0 | 0.1 | 0 | 0 | 0 | 0 | 0.1 | 0 | 0 | 0 | 0 | 0 | 0 | 0 | 0 | 0 | 0 | 0 | 0 | 0 | 0 | 0 | 0 | 0 | 0 | 0 | 0 | 0 | 0 | 0 | 0 | 0 | 0 | 0 | 0.1 | 0 | 0 | 0 | 0 | 0.1 | 0 | 0.1 | 0 | 0 | 0 | 0 | 0 | 0 | 0 | 0 | 0 | 0 | 0 | 0 | 0 | 0 | 0.1 | 0 | 0 | 0 | 0 | 0 | 0 | 0 | 0 | 0 | 0 | 0 | 0 | 0 | 0 | 0 | 0 | 0 | 0 | 0 | 0 | 0 | 0 | 0 | 0 | 0 | 0 | 0 | 0 | 0 | 0 | 0 | 0 | 0 | 0 | 0 | 0 | 0 | 0 | 0 | 0 | 0 | 0 | 0 | 0 | 0 | 0 | 0 | 0 | 0 | 0 | 0 | 0 | 0 | 0 | 0 | 0 | 0 | 0 | 0 | 0.1 | 0 | 0 | 0 | 0 | 0 | 0 | 0 | 0 | 0 | 0 | 0 | 0 | 0 | 0 | 0 | 0 | 0.1 | 0 | 0 | 0 | 0 | 0 | 0.1 | 0 | 0 | 0 | 0 | 0 | 0 | 0.1 | 0 | 0 | 0 | 0 | 0 | 0 | 0 | 0 | 0 | 0 | 0 | 0 | 0 | 0 | 0 | 0 | 0 | 0 | 0 | 0 | 0 | 0 | 0 | 0 | 0.1 | 0 | 0 | 0 | 0 | 0 | 0 | 0 | 0 | 0 | 0.1 | 0 | 0 | 0 | 0 | 0 | 0 | 0 | 0 | 0 | 0 | 0 | 0 | 0.1 | 0 | 0 | 0 | 0 | 0 | 0 | 0 | 0 | 0 | 0 | 0 | 0 | 0 | 0 | 0 | 0 | 0 | 0 | 0 | 0 | 0 | 0 | 0 | 0 | 0 | 0 | 0 | 0 | 0 | 0.1 | 0 | 0 | 0 | 0 | 0 | 0 | 0 | 0 | 0 | 0 | 0 | 0 | 0 | 0 | 0 | 0 | 0 | 0 | 0 | 0 | 0 | 0 | 0 | 0 | 0 | 0 | 0 | 0 | 0 | 0 | 0 | 0 | 0 | 0 | 0 | 0 | 0 | 0 | 0 | 0 | 0 | 0 | 0 | 0 | 0 | 0 | 0 | 0 | 0 | 0 | 0 | 0 | 0 | 0 | 0 | 0 | 0 | 0
0.05 | 0.3 | 0.3 | 0.2 | 0.3 | 0.2 | 0.2 | 0.2 | 0.3 | 0.3 | 0.3 | 0.3 | 0.3 | 0.2 | 0.3 | 0.4 | 0.3 | 0.2 | 0.2 | 0.4 | 0.2 | 0.3 | 0.3 | 0.2 | 0.2 | 0.4 | 0.4 | 0.3 | 0.2 | 0.3 | 0.2 | 0.2 | 0.3 | 0.3 | 0.3 | 0.3 | 0.4 | 0.3 | 0.3 | 0.3 | 0.3 | 0.4 | 0.3 | 0.2 | 0.4 | 0.2 | 0.3 | 0.4 | 0.2 | 0.2 | 0.3 | 0.3 | 0.4 | 0.3 | 0.2 | 0.3 | 0.3 | 0.3 | 0.3 | 0.3 | 0.2 | 0.3 | 0.2 | 0.3 | 0.3 | 0.2 | 0.2 | 0.4 | 0.3 | 0.3 | 0.3 | 0.3 | 0.3 | 0.3 | 0.3 | 0.3 | 0.2 | 0.2 | 0.3 | 0.2 | 0.3 | 0.3 | 0.3 | 0.3 | 0.2 | 0.2 | 0.3 | 0.3 | 0.3 | 0.2 | 0.2 | 0.3 | 0.4 | 0.2 | 0.2 | 0.2 | 0.2 | 0.3 | 0.2 | 0.3 | 0.3 | 0.2 | 0.3 | 0.3 | 0.3 | 0.3 | 0.3 | 0.2 | 0.3 | 0.2 | 0.4 | 0.3 | 0.3 | 0.4 | 0.3 | 0.2 | 0.3 | 0.3 | 0.2 | 0.3 | 0.3 | 0.2 | 0.3 | 0.3 | 0.3 | 0.3 | 0.3 | 0.4 | 0.3 | 0.3 | 0.3 | 0.3 | 0.2 | 0.3 | 0.2 | 0.3 | 0.2 | 0.2 | 0.3 | 0.3 | 0.2 | 0.4 | 0.4 | 0.3 | 0.2 | 0.3 | 0.3 | 0.4 | 0.2 | 0.2 | 0.3 | 0.2 | 0.3 | 0.2 | 0.2 | 0.4 | 0.3 | 0.2 | 0.3 | 0.3 | 0.2 | 0.2 | 0.3 | 0.4 | 0.3 | 0.4 | 0.3 | 0.3 | 0.3 | 0.3 | 0.3 | 0.3 | 0.3 | 0.2 | 0.3 | 0.3 | 0.3 | 0.3 | 0.3 | 0.3 | 0.2 | 0.2 | 0.2 | 0.2 | 0.3 | 0.3 | 0.3 | 0.3 | 0.3 | 0.3 | 0.2 | 0.3 | 0.4 | 0.3 | 0.3 | 0.3 | 0.3 | 0.3 | 0.3 | 0.2 | 0.2 | 0.3 | 0.3 | 0.3 | 0.3 | 0.4 | 0.3 | 0.3 | 0.3 | 0.2 | 0.3 | 0.2 | 0.2 | 0.4 | 0.3 | 0.3 | 0.3 | 0.2 | 0.4 | 0.3 | 0.3 | 0.1 | 0.2 | 0.2 | 0.1 | 0.4 | 0.2 | 0.2 | 0.2 | 0.3 | 0.4 | 0.2 | 0.3 | 0.4 | 0.4 | 0.2 | 0.3 | 0.3 | 0.3 | 0.2 | 0.3 | 0.2 | 0.2 | 0.3 | 0.3 | 0.3 | 0.4 | 0.3 | 0.2 | 0.3 | 0.3 | 0.2 | 0.4 | 0.3 | 0.2 | 0.4 | 0.3 | 0.3 | 0.3 | 0.3 | 0.3 | 0.3 | 0.3 | 0.3 | 0.3 | 0.2 | 0.3 | 0.3 | 0.3 | 0.3 | 0.3 | 0.3 | 0.3 | 0.3 | 0.3 | 0.4 | 0.3 | 0.3 | 0.3 | 0.3 | 0.2 | 0.3 | 0.2 | 0.3 | 0.3 | 0.3 | 0.2 | 0.3 | 0.2 | 0.2 | 0.3 | 0.3 | 0.3 | 0.3 | 0.3 | 0.2 | 0.2 | 0.3 | 0.4 | 0.2 | 0.2 | 0.3 | 0.3 | 0.2 | 0.2 | 0.3 | 0.2 | 0.2 | 0.2 | 0.3 | 0.3 | 0.3 | 0.4 | 0.3 | 0.3 | 0.3 | 0.3 | 0.2 | 0.4 | 0.2 | 0.3 | 0.2 | 0.3 | 0.3 | 0.3 | 0.3 | 0.3 | 0.3 | 0.4 | 0.2 | 0.3 | 0.3 | 0.3 | 0.3 | 0.3 | 0.3 | 0.2 | 0.2 | 0.3 | 0.3 | 0.3 | 0.2 | 0.2 | 0.2 | 0.3 | 0.2 | 0.3 | 0.2 | 0.3 | 0.3 | 0.2 | 0.3 | 0.2 | 0.3 | 0.2 | 0.2 | 0.3 | 0.2 | 0.3 | 0.3 | 0.2 | 0.2 | 0.3 | 0.3 | 0.3 | 0.3 | 0.2 | 0.3 | 0.3
0.1 | 0.9 | 0.9 | 0.9 | 1.1 | 1 | 1.2 | 1.1 | 1 | 1.1 | 1 | 1 | 1 | 0.9 | 1.1 | 0.9 | 1 | 0.9 | 1 | 1.1 | 0.9 | 1 | 0.9 | 0.8 | 1 | 1 | 1.2 | 0.9 | 1 | 1.1 | 1 | 1 | 0.9 | 1.1 | 0.8 | 1 | 1 | 1 | 1 | 0.9 | 1 | 0.9 | 0.9 | 0.8 | 1 | 1 | 0.9 | 0.9 | 0.9 | 0.9 | 1 | 1 | 1.1 | 1.1 | 0.9 | 1 | 0.9 | 1.2 | 0.9 | 0.9 | 1.1 | 0.9 | 0.9 | 1 | 1 | 0.8 | 0.8 | 1.1 | 1 | 0.8 | 1 | 0.9 | 1.1 | 1 | 0.7 | 1 | 0.9 | 1.1 | 1 | 0.8 | 1.1 | 1 | 0.9 | 1 | 0.8 | 0.9 | 1 | 1.1 | 1 | 1 | 1 | 1 | 1 | 1 | 0.9 | 0.9 | 1 | 1 | 0.9 | 1 | 1 | 1 | 1 | 1.1 | 1 | 1.1 | 1.2 | 1.1 | 1.3 | 1.2 | 1.1 | 1.1 | 1.1 | 1 | 1 | 0.9 | 1 | 0.8 | 1 | 1.2 | 1 | 0.9 | 0.9 | 0.8 | 1.1 | 1 | 1.1 | 0.9 | 1 | 0.8 | 1.1 | 0.9 | 1.2 | 1 | 1.1 | 1 | 1.1 | 1 | 0.8 | 1.1 | 1.1 | 1 | 1.1 | 1 | 1 | 1 | 1 | 0.9 | 0.9 | 1 | 0.9 | 0.9 | 0.9 | 0.8 | 0.9 | 1 | 1 | 1 | 1.1 | 0.8 | 1 | 1 | 0.9 | 1.1 | 1.2 | 1.2 | 1.2 | 1 | 1.1 | 1 | 1.1 | 1 | 1 | 0.9 | 1.1 | 1.2 | 1.2 | 1 | 1 | 1 | 1 | 0.9 | 0.9 | 1.1 | 1 | 0.9 | 1 | 1 | 1.2 | 1.1 | 0.9 | 1.1 | 1 | 1 | 1.1 | 1 | 1 | 1 | 1.1 | 1 | 1 | 1.2 | 0.9 | 1 | 1.1 | 1 | 1.1 | 1 | 1 | 1 | 0.9 | 1 | 1 | 1 | 1 | 0.9 | 1.1 | 0.9 | 1.1 | 1.1 | 0.9 | 0.8 | 1.1 | 0.9 | 0.9 | 1.1 | 1 | 1 | 0.9 | 0.9 | 0.9 | 1 | 1 | 1 | 1.4 | 1.1 | 1.1 | 1 | 1 | 0.9 | 1 | 1 | 1 | 1 | 0.9 | 0.9 | 1.1 | 1.1 | 1 | 0.9 | 0.8 | 0.9 | 1 | 1.1 | 0.9 | 1.1 | 0.9 | 1 | 0.9 | 0.8 | 0.9 | 0.8 | 1.1 | 1 | 1.1 | 0.9 | 0.9 | 1.1 | 1 | 1 | 0.9 | 1 | 1 | 1 | 1 | 1 | 1.2 | 0.9 | 0.7 | 0.9 | 0.8 | 0.9 | 0.8 | 0.9 | 0.9 | 1 | 0.9 | 0.9 | 0.8 | 0.7 | 0.9 | 0.8 | 0.9 | 0.8 | 0.9 | 0.8 | 0.7 | 0.9 | 0.9 | 0.9 | 0.8 | 0.9 | 1 | 1.1 | 0.9 | 0.8 | 0.9 | 0.7 | 0.8 | 0.9 | 0.7 | 0.8 | 0.9 | 0.9 | 1 | 0.9 | 0.8 | 0.9 | 0.9 | 0.7 | 1 | 0.9 | 0.7 | 0.9 | 0.7 | 0.9 | 0.8 | 1 | 0.8 | 1 | 0.8 | 0.9 | 1 | 0.9 | 1 | 0.9 | 1 | 0.8 | 0.8 | 0.8 | 0.9 | 0.7 | 0.8 | 0.7 | 0.8 | 0.8 | 0.9 | 0.9 | 1 | 0.9 | 0.8 | 0.8 | 0.8 | 0.8 | 0.9 | 1 | 1 | 0.8 | 0.7 | 0.8 | 0.8 | 0.9 | 1 | 0.9 | 1 | 0.9 | 0.8 | 0.9 | 1.1
0.15 | 2.1 | 2 | 1.9 | 2.1 | 2 | 2.2 | 2 | 2 | 2.2 | 2.1 | 1.9 | 2.1 | 2 | 2.4 | 1.7 | 2.4 | 2.2 | 2.3 | 2.2 | 2.3 | 2 | 1.8 | 2.2 | 2.1 | 2.5 | 2.3 | 2.3 | 1.9 | 2.1 | 2 | 2 | 2.1 | 2.2 | 2.1 | 2.3 | 2.4 | 1.8 | 2.1 | 2.3 | 2.1 | 2.2 | 2.1 | 2 | 2.4 | 2.2 | 2.2 | 2.1 | 2.1 | 2 | 2.1 | 2 | 2.2 | 2.2 | 2.2 | 2.5 | 2.4 | 2.3 | 2.2 | 2 | 1.9 | 2.2 | 2.4 | 2.1 | 2.2 | 1.9 | 1.8 | 2.1 | 1.9 | 2.2 | 1.9 | 2.1 | 2.2 | 2.3 | 1.7 | 2 | 2 | 2.1 | 1.8 | 2.1 | 2.2 | 2 | 2.4 | 2.1 | 1.7 | 1.9 | 2.3 | 1.9 | 2.4 | 2.3 | 2 | 2.1 | 2.3 | 2 | 1.9 | 2.1 | 2 | 1.9 | 1.8 | 2.6 | 2.1 | 2.1 | 2 | 2.1 | 2.1 | 2.4 | 2 | 2.2 | 2.2 | 2.3 | 2.1 | 2.5 | 2.3 | 2.2 | 2.1 | 2.1 | 2 | 2.3 | 2.1 | 2.2 | 2.2 | 1.9 | 2.1 | 2.4 | 2.2 | 2.2 | 2 | 2.2 | 2.4 | 2.3 | 2.2 | 1.9 | 2 | 2.1 | 2.2 | 2 | 2.1 | 1.9 | 2.2 | 1.9 | 2 | 2.4 | 2.3 | 2.3 | 2.2 | 2.2 | 2.3 | 2 | 2 | 2.3 | 2.1 | 1.9 | 2 | 1.8 | 2.1 | 2 | 2 | 2.3 | 1.9 | 1.9 | 2.4 | 2.1 | 2.3 | 2.1 | 2.2 | 2.3 | 2 | 2 | 2.3 | 2.1 | 2.2 | 2.3 | 2 | 2.1 | 2.2 | 2.2 | 2.4 | 2.2 | 2 | 2.4 | 2.5 | 2.3 | 2 | 2 | 2 | 2.2 | 1.9 | 2.1 | 2.1 | 2.4 | 2.1 | 2.3 | 1.9 | 2.6 | 2.5 | 2.4 | 2.6 | 2.3 | 2.2 | 2.3 | 2 | 2.2 | 2 | 2.4 | 2.5 | 2.4 | 2.6 | 2.7 | 2.5 | 1.9 | 1.9 | 2.3 | 2.2 | 2.2 | 2.1 | 2.2 | 2.2 | 2.3 | 2.1 | 2.3 | 2.2 | 1.8 | 1.8 | 1.9 | 1.8 | 2.3 | 2.2 | 2 | 2 | 2.3 | 2.2 | 2.1 | 2.4 | 2.3 | 2.4 | 2.2 | 1.9 | 2.1 | 2.2 | 1.9 | 2.1 | 1.7 | 2.1 | 2.3 | 2.2 | 2.1 | 2 | 2.2 | 1.9 | 1.9 | 2.1 | 2 | 2.2 | 2.3 | 2 | 2.2 | 2.4 | 2 | 2 | 1.9 | 2.1 | 1.8 | 2.7 | 2.3 | 2.3 | 2.1 | 2.1 | 2.3 | 2.5 | 2.2 | 2.3 | 2.1 | 2.1 | 2 | 2.2 | 2 | 2.4 | 1.6 | 1.7 | 1.6 | 1.9 | 1.7 | 1.7 | 2.1 | 1.9 | 1.9 | 1.9 | 1.8 | 1.6 | 1.8 | 2 | 1.4 | 1.9 | 1.8 | 2.1 | 1.9 | 1.8 | 1.8 | 1.9 | 1.9 | 1.9 | 1.8 | 1.9 | 1.8 | 1.6 | 1.8 | 1.9 | 1.7 | 1.7 | 1.5 | 2 | 1.9 | 1.6 | 1.8 | 1.7 | 2 | 1.7 | 1.8 | 1.9 | 1.5 | 2 | 2 | 1.7 | 1.8 | 1.8 | 1.7 | 1.9 | 2 | 2.1 | 2.1 | 1.7 | 1.8 | 2.2 | 2 | 1.9 | 1.9 | 1.9 | 1.9 | 1.8 | 1.6 | 1.8 | 1.6 | 1.7 | 2 | 1.9 | 1.8 | 1.8 | 2.1 | 1.7 | 1.6 | 1.6 | 1.4 | 1.8 | 1.8 | 1.9 | 1.7 | 1.8 | 1.9 | 1.6 | 1.9 | 1.5 | 1.7 | 1.8 | 1.7 | 1.7 | 2.1 | 1.9 | 1.9 | 1.9
0.2 | 3.4 | 3.5 | 3.4 | 3.8 | 4.1 | 3.8 | 3.9 | 3.5 | 3.8 | 4.2 | 3.7 | 3.5 | 4 | 4.1 | 3.2 | 4.1 | 4 | 3.7 | 4.2 | 3.6 | 4 | 3.6 | 3.7 | 3.8 | 4.3 | 3.9 | 4 | 3.5 | 3.9 | 3.8 | 3.6 | 3.6 | 3.9 | 3.9 | 4 | 3.5 | 3.5 | 3.6 | 3.7 | 3.6 | 3.6 | 3.6 | 3.7 | 4.2 | 3.5 | 3.8 | 3.8 | 3.9 | 4 | 3.9 | 4.1 | 4.1 | 4.1 | 3.5 | 3.8 | 4.6 | 3.8 | 4.1 | 3.7 | 4.2 | 3.4 | 3.7 | 3.4 | 3.9 | 3.3 | 3 | 3.4 | 3.4 | 4 | 3.7 | 3.7 | 3.7 | 3.9 | 3.1 | 3.3 | 3.8 | 3.1 | 3.8 | 3.7 | 4 | 3.6 | 4 | 3.6 | 3.3 | 3.2 | 4 | 3.4 | 3.6 | 3.8 | 3.5 | 4.1 | 4.1 | 4 | 3.9 | 3.8 | 3.3 | 3.5 | 3.8 | 4 | 3.8 | 4 | 3.9 | 4.1 | 3.6 | 3.8 | 3.8 | 3.9 | 3.8 | 4 | 3.8 | 4.2 | 3.9 | 3.8 | 3.9 | 3.8 | 3.2 | 3.4 | 3.7 | 4.2 | 4.3 | 3.5 | 3.2 | 4.4 | 4.2 | 4 | 3.9 | 3.8 | 4.1 | 4 | 4 | 3.9 | 3.8 | 4 | 3.8 | 3.4 | 3.7 | 3.9 | 3.7 | 3.6 | 4.1 | 4.1 | 4.1 | 4.3 | 3.9 | 3.9 | 4 | 3.8 | 3.7 | 3.8 | 4.1 | 3.9 | 3.4 | 3.6 | 3.3 | 3.6 | 3.4 | 3.7 | 3.9 | 3.5 | 3.4 | 4.2 | 3.8 | 3.5 | 3.4 | 3.6 | 3.4 | 3.5 | 4.1 | 4 | 3.8 | 4 | 4.1 | 4.2 | 4 | 4.3 | 4 | 3.8 | 3.7 | 4.2 | 4.2 | 4.1 | 3.5 | 4 | 3.6 | 4.1 | 3.8 | 3.6 | 3.8 | 3.5 | 3.6 | 4.4 | 3.9 | 4.1 | 4.4 | 4.4 | 4.2 | 3.9 | 4.4 | 3.7 | 4 | 4.1 | 4 | 4.1 | 4.4 | 4.6 | 4.2 | 4.4 | 4.2 | 3.8 | 4.4 | 3.8 | 4.2 | 4 | 3.5 | 3.5 | 4 | 3.9 | 4.3 | 4.1 | 4.3 | 3.2 | 3.5 | 3.5 | 3.2 | 3.9 | 3.7 | 3.8 | 3.8 | 4 | 3.7 | 3.6 | 3.8 | 3.8 | 3.9 | 3.9 | 4.1 | 3.9 | 4.3 | 3.3 | 3.8 | 3.5 | 3.3 | 4.2 | 3.7 | 3.8 | 3.6 | 3.6 | 3.7 | 3.7 | 3.6 | 4.1 | 4 | 4.2 | 3.8 | 3.7 | 4 | 3.7 | 3.4 | 3.2 | 3.3 | 3 | 4 | 4 | 4.1 | 3.7 | 3.5 | 3.9 | 3.9 | 4 | 4.2 | 3.8 | 3.5 | 3.9 | 3.8 | 3.9 | 3.9 | 3.1 | 3.1 | 2.9 | 3.3 | 2.9 | 3.1 | 3.3 | 3.2 | 3.6 | 3.5 | 3.4 | 3.3 | 3.1 | 3.5 | 3 | 3.5 | 3.1 | 3.2 | 3.2 | 3.4 | 3.3 | 3 | 3.7 | 3.1 | 3.5 | 3.4 | 3.3 | 3 | 3.4 | 3.1 | 2.9 | 2.8 | 3.6 | 3 | 3.7 | 3.2 | 3.3 | 3.5 | 3.1 | 3.2 | 3.3 | 3.2 | 3.1 | 3.6 | 2.8 | 2.9 | 2.9 | 2.9 | 3.1 | 3.5 | 3.6 | 3.4 | 3.4 | 3.2 | 3.7 | 3.4 | 3.8 | 3.4 | 3 | 3.2 | 3 | 3.3 | 3.4 | 3.3 | 2.6 | 3 | 3.3 | 3.2 | 3.3 | 3.5 | 3.4 | 3.5 | 3.4 | 2.9 | 2.8 | 2.9 | 3.4 | 3.4 | 3 | 3.3 | 3.2 | 3.3 | 3.5 | 3.2 | 2.6 | 3.4 | 3.1 | 3.3 | 3.3 | 2.8 | 3.4 | 3.6
0.25 | 6 | 4.9 | 5.4 | 6.2 | 6 | 5.9 | 6.2 | 5.6 | 6 | 6.4 | 6.8 | 6.2 | 6.3 | 6.6 | 5.3 | 6.6 | 6 | 6.3 | 5.8 | 6.5 | 5.6 | 5.3 | 6.5 | 6 | 6.6 | 5.9 | 6.5 | 5.9 | 6.1 | 5.9 | 5.8 | 5.4 | 6.5 | 5.8 | 6.4 | 6.1 | 5.6 | 6.2 | 6.3 | 5.6 | 6.2 | 6.1 | 5.8 | 6.3 | 5.6 | 6 | 6.2 | 5.9 | 5.8 | 6.4 | 6.6 | 6 | 6.6 | 5.6 | 6.5 | 7.4 | 6.7 | 7.1 | 5.7 | 6.2 | 5.9 | 5.8 | 5.9 | 6.1 | 5.4 | 5 | 6.2 | 6.1 | 6.8 | 6.1 | 6 | 6.2 | 6.3 | 5.3 | 5.4 | 5.9 | 5.9 | 5.9 | 5.6 | 6.1 | 6.3 | 5.9 | 6 | 5.3 | 4.8 | 6.2 | 5.9 | 6.2 | 6.1 | 5.7 | 6 | 6.2 | 6 | 6.2 | 5.6 | 5.2 | 5.7 | 5.7 | 6.3 | 7 | 6.1 | 6.3 | 6.2 | 5.8 | 6.3 | 6 | 5.5 | 6 | 6.6 | 6.6 | 6.5 | 6.5 | 6.5 | 6.5 | 5.8 | 6.2 | 5.9 | 6.2 | 7 | 6.6 | 5.6 | 5.3 | 7.1 | 7 | 6.2 | 6 | 6.3 | 6.5 | 6.3 | 6.8 | 6.4 | 6.2 | 6.1 | 6 | 5.9 | 5.8 | 6.4 | 6.3 | 6.1 | 6.2 | 6.4 | 6.3 | 6.6 | 6.7 | 6 | 6.1 | 6 | 6.4 | 6.3 | 6.8 | 6.1 | 6.2 | 5.6 | 5.8 | 6 | 5.9 | 6.4 | 6.5 | 5.6 | 5.8 | 6 | 6.1 | 5.8 | 5.8 | 6.3 | 6.1 | 5.3 | 5.9 | 6.5 | 6.6 | 5.7 | 6.5 | 6.1 | 6.3 | 6.6 | 6.3 | 6.4 | 5.8 | 6.3 | 7.1 | 6 | 6.2 | 6.4 | 5.9 | 6.5 | 6 | 6.1 | 6.7 | 5.6 | 6.5 | 6.7 | 6.4 | 6.7 | 7.1 | 6.4 | 6.8 | 6.1 | 6.5 | 6 | 6 | 6.4 | 6.9 | 6.9 | 6.9 | 7 | 6.7 | 6.8 | 6.8 | 6.1 | 6 | 6.4 | 6 | 6.6 | 6.1 | 5.9 | 6.2 | 6 | 6.5 | 6.5 | 6.8 | 5.2 | 5.6 | 5.5 | 5.7 | 6 | 6.3 | 5.6 | 6.2 | 5.9 | 6.4 | 6.5 | 6.5 | 6 | 6.6 | 5.9 | 5.7 | 6.4 | 6.3 | 5.3 | 5.9 | 5.2 | 5.6 | 5.8 | 5.8 | 5.8 | 6 | 6.4 | 6 | 5.8 | 6.1 | 6.3 | 6.5 | 6.3 | 6.2 | 6.4 | 6.3 | 6.1 | 5.7 | 5.2 | 5.7 | 5.3 | 6.5 | 6.6 | 6.3 | 6 | 6 | 6 | 6.8 | 6.3 | 6.5 | 6 | 5.9 | 6.5 | 6.2 | 5.8 | 6.6 | 5.1 | 5.5 | 4.9 | 5.5 | 5.2 | 5 | 5.1 | 5.1 | 5.9 | 6.3 | 5.6 | 5.3 | 5.6 | 5.8 | 4.1 | 5.5 | 5.4 | 5.8 | 6.2 | 5.5 | 5 | 4.6 | 5.6 | 5.9 | 5.6 | 5.5 | 5.5 | 5.2 | 5.6 | 5.2 | 4.7 | 5.2 | 5.9 | 5.2 | 5.9 | 5.1 | 5.5 | 5.8 | 5.5 | 4.9 | 5.6 | 5.7 | 5.2 | 6.2 | 5.1 | 5.2 | 5.2 | 5.3 | 5.4 | 5.7 | 6.1 | 5.9 | 5.7 | 4.8 | 5.5 | 6.1 | 5.8 | 5 | 5.1 | 5 | 5.2 | 4.8 | 5.4 | 5.5 | 4.9 | 4.7 | 5.1 | 5.4 | 5.6 | 5.4 | 5.2 | 5.6 | 5.5 | 4.4 | 4.3 | 4.9 | 5.2 | 6.1 | 5.1 | 5.5 | 6.4 | 5.8 | 5.1 | 4.5 | 4.3 | 5.3 | 5.3 | 5.8 | 5.6 | 5.2 | 5.2 | 5.4
0.3 | 8.2 | 7.6 | 8.9 | 8.6 | 9 | 8.1 | 8.5 | 8.5 | 9.2 | 8.5 | 9.1 | 8 | 9.1 | 9.8 | 7 | 9.3 | 8.9 | 9.1 | 8.8 | 9 | 8.1 | 7.8 | 9.3 | 8 | 8.7 | 8.3 | 8.8 | 7.7 | 8.1 | 8.6 | 7.7 | 8.4 | 9 | 8.5 | 8.8 | 8.4 | 8.8 | 8.5 | 9.6 | 8.5 | 9.1 | 8.4 | 8.3 | 9.5 | 7.9 | 9.2 | 8.6 | 8.6 | 8.4 | 8.8 | 9.7 | 9 | 9.6 | 8.5 | 9.1 | 10 | 9.3 | 9.7 | 7.9 | 8.9 | 8.4 | 8.3 | 8.8 | 9.2 | 8.2 | 7.6 | 9.2 | 8.7 | 9.1 | 8.7 | 8.5 | 8.5 | 8.7 | 8.2 | 7.7 | 8.5 | 9.1 | 7.8 | 8.5 | 9.1 | 8.6 | 9 | 8.5 | 7.4 | 7 | 8.8 | 8.1 | 9 | 8.9 | 8.2 | 8.3 | 8.9 | 8.8 | 8.3 | 8 | 8.2 | 7.9 | 8.4 | 9.1 | 9.6 | 9 | 9 | 8.9 | 8.1 | 9.4 | 9.1 | 8 | 8.5 | 8.8 | 9.5 | 9.5 | 9.6 | 9.3 | 8.9 | 8.3 | 8.7 | 8.7 | 9.6 | 9.8 | 9.3 | 7.9 | 7.8 | 10.3 | 9.8 | 8.9 | 9.5 | 8.7 | 9.2 | 8.6 | 9.1 | 8.8 | 9.2 | 8.8 | 8.4 | 7.8 | 8.2 | 8.7 | 9.3 | 8.6 | 9.1 | 9.1 | 10 | 8.7 | 9.9 | 8.7 | 9.2 | 8.7 | 8.7 | 8.5 | 9.1 | 8.7 | 9.3 | 7.8 | 8.2 | 7.9 | 8.2 | 9.6 | 9.2 | 7.9 | 8.4 | 9 | 8.8 | 8.3 | 7.5 | 8.6 | 8 | 7.7 | 8.9 | 9 | 9.2 | 8.6 | 9.3 | 9.6 | 9.4 | 8.9 | 8.8 | 8.2 | 8.8 | 9.1 | 9.9 | 8.5 | 9.4 | 8.7 | 8.8 | 9.3 | 8.6 | 8.5 | 8.8 | 8.7 | 9.8 | 9.5 | 9.2 | 9.5 | 10 | 9 | 9.9 | 8.9 | 9.9 | 8.7 | 8.7 | 9 | 9.8 | 10.7 | 10.6 | 10.5 | 9.9 | 9.2 | 9.9 | 8.8 | 9.1 | 9 | 9.3 | 9.4 | 9.1 | 8.4 | 9 | 8.4 | 9.1 | 9.6 | 9.6 | 8 | 8.4 | 7.8 | 8 | 9.2 | 9.2 | 8.7 | 9.5 | 9 | 9.4 | 9 | 9.1 | 8.8 | 8.7 | 8.4 | 8.4 | 8.8 | 8.8 | 8.3 | 8.9 | 8 | 8.8 | 8.6 | 7.8 | 8.5 | 8.6 | 9 | 8.7 | 8.9 | 8.8 | 9.2 | 9.4 | 9.2 | 8.6 | 9.1 | 9 | 8.7 | 8.7 | 7.5 | 7.6 | 7.2 | 9.9 | 8.8 | 9.1 | 7.8 | 9.1 | 8.8 | 9.4 | 9 | 9.1 | 8.2 | 8.3 | 9 | 8.8 | 9.4 | 8.8 | 7.1 | 6.9 | 7 | 7.5 | 7.7 | 7.1 | 7.7 | 7.1 | 8.2 | 8.8 | 8.3 | 7.1 | 8.6 | 8.5 | 6.2 | 8.4 | 8.2 | 8.2 | 9 | 7.9 | 6.8 | 6.7 | 8.1 | 8.3 | 8.3 | 8.1 | 7.7 | 6.9 | 7.9 | 7.1 | 6.9 | 7 | 8.1 | 7.4 | 8.3 | 7.5 | 8 | 8 | 8 | 8.2 | 8.1 | 7.5 | 7.6 | 8.7 | 7.4 | 7.7 | 7 | 7.6 | 7.9 | 8.1 | 8 | 8 | 8.1 | 6.9 | 8.4 | 8.6 | 8.9 | 8 | 7.3 | 7.4 | 7.6 | 7.4 | 7.6 | 8.2 | 6.6 | 6.5 | 7.9 | 7.9 | 8.4 | 7.6 | 8.2 | 8.1 | 8.6 | 6.7 | 7.1 | 7.6 | 7.2 | 8.6 | 7.4 | 8.4 | 8.3 | 7.9 | 8.1 | 6.8 | 5.9 | 7.9 | 8.2 | 8.1 | 9 | 7.2 | 8.3 | 8.1
0.35 | 10.4 | 10.1 | 10.7 | 11.1 | 11.4 | 10.7 | 10.8 | 10.6 | 10.8 | 11.7 | 11.3 | 10.5 | 11.5 | 11.9 | 9 | 11.4 | 10.8 | 11.4 | 11.2 | 11.5 | 10.7 | 9.6 | 11.7 | 11.2 | 11.2 | 11.1 | 11.7 | 10.3 | 11.6 | 10.6 | 10.9 | 10.7 | 11.9 | 10.7 | 11 | 11.3 | 10.5 | 10.8 | 11.4 | 10.8 | 11.5 | 10.8 | 10.5 | 12 | 11.4 | 11.3 | 10.9 | 11.2 | 11 | 11.4 | 11.9 | 11.4 | 12.2 | 10.8 | 13.2 | 12.9 | 12 | 12.3 | 10.3 | 11.8 | 11.2 | 10.6 | 10.4 | 11.1 | 10.4 | 10 | 11.2 | 11.4 | 11.5 | 11.6 | 10.9 | 10.6 | 11.5 | 9.5 | 10.1 | 10.9 | 10.5 | 11.1 | 11.1 | 11.7 | 11.1 | 11.4 | 11.1 | 10 | 9.2 | 11.9 | 10.5 | 10.9 | 11.3 | 10.4 | 11.3 | 10.6 | 10.8 | 10.9 | 10.1 | 10.7 | 10.7 | 11.2 | 11 | 12.2 | 10.8 | 11.4 | 11.3 | 10.6 | 11.5 | 11.4 | 10.7 | 10.4 | 11.7 | 11.8 | 11.9 | 12.3 | 11.5 | 11.6 | 11.2 | 10.9 | 10.9 | 11.3 | 13 | 12 | 9.7 | 9.7 | 11.9 | 12.9 | 11.3 | 11.9 | 11.5 | 11.8 | 11 | 12 | 12 | 11.7 | 10.8 | 10.2 | 10.7 | 10.1 | 11.9 | 11.3 | 10.8 | 11.2 | 12.1 | 11.8 | 11.1 | 12 | 11.1 | 11.1 | 11 | 10.9 | 11.2 | 12 | 11 | 11.1 | 10.4 | 11 | 10.2 | 11.1 | 11.7 | 11.7 | 10.3 | 10.3 | 11.2 | 11.8 | 10.3 | 10.5 | 10.8 | 10.8 | 9.5 | 11 | 11.9 | 11.5 | 11 | 11.4 | 11.2 | 11.7 | 11.6 | 10.9 | 11.1 | 11.2 | 11.7 | 13 | 10.9 | 11.4 | 10.8 | 11.2 | 11.9 | 10.8 | 11 | 11.3 | 11.1 | 11.6 | 11.6 | 11.8 | 11.5 | 12.4 | 12 | 12.2 | 11.3 | 12.8 | 11.1 | 11.4 | 11.5 | 12.3 | 12.4 | 12.4 | 12.4 | 12.1 | 12.4 | 13.1 | 10.4 | 11.9 | 11.6 | 12 | 11.4 | 11.1 | 10.7 | 11.5 | 11.1 | 11 | 11.9 | 12.2 | 10.6 | 10.9 | 10.3 | 10.9 | 11.5 | 11.6 | 11.2 | 11.7 | 11.6 | 12.2 | 11.3 | 12.1 | 11 | 10.5 | 11 | 10.7 | 12 | 12 | 10.7 | 10.4 | 10.3 | 10.8 | 11.1 | 10.9 | 10.7 | 11.1 | 10.9 | 12.3 | 11.2 | 11.9 | 11.7 | 11.6 | 11.8 | 11.5 | 11.5 | 10.9 | 10.8 | 11.3 | 10.3 | 10.6 | 9.5 | 12.6 | 12 | 11.5 | 10.7 | 11.2 | 11.6 | 11.7 | 11 | 12.4 | 10.2 | 11.4 | 11.2 | 11.3 | 10.9 | 11.1 | 9.5 | 9.4 | 8.9 | 9.8 | 9.6 | 9.4 | 10.5 | 9.2 | 10.7 | 11.1 | 11 | 9.8 | 10.5 | 10.3 | 8.3 | 9.9 | 9.9 | 10.2 | 11.4 | 9.8 | 8.8 | 8.6 | 9.6 | 10.4 | 10.7 | 9.7 | 9.5 | 9.6 | 10.3 | 9.3 | 8.9 | 8.9 | 10.9 | 9.5 | 10.8 | 9.1 | 10.1 | 9.9 | 10.5 | 9.9 | 11 | 9.8 | 9.6 | 11 | 9.5 | 9.8 | 9 | 10.5 | 10.1 | 10.3 | 10.8 | 10 | 10.8 | 9.8 | 10.6 | 10.6 | 10.8 | 9.9 | 8.9 | 9.4 | 9.7 | 9.4 | 10.2 | 10.4 | 8.7 | 8.6 | 10.4 | 10.9 | 11.3 | 10 | 9.6 | 10.7 | 10.7 | 8.9 | 8.9 | 9.3 | 9.4 | 10.8 | 9.4 | 10.9 | 10.9 | 10.2 | 10 | 8.8 | 8.1 | 10.1 | 9.7 | 10.6 | 10.5 | 9.3 | 10 | 11
0.4 | 13.1 | 11.9 | 12.3 | 13.4 | 13.5 | 13.2 | 13.4 | 12.7 | 12.7 | 13.7 | 13.6 | 12.2 | 12.9 | 13.9 | 11.5 | 13.7 | 12.8 | 13.2 | 12.9 | 13.4 | 11.9 | 12 | 12.9 | 12.6 | 13.9 | 13.1 | 13 | 12.4 | 12.8 | 12.8 | 12.1 | 12.5 | 13.7 | 12.4 | 12.4 | 12.5 | 12.3 | 12.6 | 13.3 | 13 | 12.5 | 12.1 | 12.7 | 14 | 12.9 | 13.5 | 13.4 | 13.3 | 13.2 | 13.5 | 13.8 | 13.9 | 13.7 | 13 | 13.9 | 14.3 | 13.5 | 14.1 | 13 | 13.7 | 12.3 | 13 | 12.8 | 13.4 | 13.3 | 12.2 | 12.8 | 13.4 | 13.5 | 13.5 | 12.2 | 12.2 | 13.1 | 11.8 | 12.5 | 12.2 | 13.2 | 13.2 | 13.6 | 13.2 | 12.8 | 13.5 | 12.6 | 11.7 | 11.4 | 13.6 | 11.9 | 13.3 | 13.3 | 12.5 | 12.6 | 12.9 | 13.2 | 13.1 | 12 | 12.6 | 12.4 | 13.5 | 13.3 | 14.4 | 12.8 | 13.1 | 13.3 | 12.5 | 14.2 | 13.2 | 13.3 | 12.6 | 13.4 | 13.5 | 14 | 13.7 | 13 | 13.6 | 12.6 | 13.1 | 13.5 | 12.8 | 14.3 | 14 | 11.9 | 12.2 | 13.3 | 13.7 | 13.6 | 13.8 | 13.3 | 13.2 | 13.7 | 13.7 | 13.3 | 13.4 | 12.8 | 12.4 | 12 | 12 | 12.9 | 12.7 | 12.9 | 13.4 | 13.7 | 14.4 | 12.8 | 13.9 | 13.1 | 13.3 | 13 | 12.8 | 13.7 | 13.7 | 12.2 | 12.7 | 12.7 | 12.8 | 12.5 | 12.1 | 13.2 | 13.9 | 12.3 | 12.9 | 12.5 | 12.9 | 12.2 | 11.8 | 12.4 | 12.9 | 11.5 | 12.7 | 13.3 | 13.9 | 13 | 14 | 13.2 | 13.2 | 12.6 | 12.5 | 13.1 | 12.9 | 14.4 | 14.2 | 13.7 | 13.8 | 12.9 | 12.8 | 13.5 | 13.6 | 12.9 | 12.7 | 13 | 14.1 | 13.4 | 13.5 | 13.5 | 14.1 | 13.6 | 13.8 | 13.2 | 14.1 | 13.6 | 13.5 | 13.7 | 13.5 | 14.4 | 14.5 | 13.8 | 13.9 | 13.6 | 14.5 | 12.8 | 13.6 | 13.9 | 14.7 | 13 | 13.2 | 12.9 | 13.7 | 13.3 | 13.3 | 13.4 | 14.3 | 12.7 | 12.8 | 12.5 | 13 | 12.9 | 14.3 | 13.8 | 13.8 | 13.6 | 14.1 | 13.8 | 14.3 | 12.8 | 12.7 | 12.5 | 12.7 | 13.3 | 14.1 | 12.2 | 12.6 | 12 | 12.8 | 12.7 | 12.3 | 12.5 | 13.2 | 13.5 | 13.4 | 13.9 | 13.3 | 14.4 | 13.5 | 13.2 | 12.9 | 13 | 13.4 | 13.1 | 13 | 12.1 | 12.3 | 11.4 | 13.5 | 13.4 | 13.2 | 12.5 | 13.3 | 13.7 | 13.5 | 13.3 | 13.6 | 12.2 | 13 | 12.9 | 13.1 | 13 | 13.5 | 11.4 | 11 | 10.8 | 11 | 11 | 10.6 | 12.2 | 11.3 | 12.5 | 13.3 | 12.1 | 10.8 | 11.9 | 12.9 | 10.1 | 12 | 11.9 | 12 | 12.8 | 12.2 | 10.5 | 10.2 | 11.9 | 11.9 | 11.9 | 11.9 | 11.5 | 11.1 | 11.5 | 11.1 | 10.9 | 11 | 12.6 | 11.4 | 12.2 | 11 | 11.8 | 11.8 | 11.7 | 11.4 | 11.9 | 11.7 | 11.9 | 13 | 11.5 | 11.6 | 10.9 | 12.4 | 12.2 | 11.8 | 12.6 | 11.9 | 12.4 | 12 | 12.5 | 13.1 | 12.5 | 11.8 | 10.8 | 11.2 | 11.5 | 11.4 | 12 | 12.3 | 10.6 | 10.5 | 12 | 11.4 | 12.4 | 12.9 | 11.5 | 12 | 12 | 10.7 | 10.4 | 11.4 | 11.5 | 12.9 | 11.5 | 12.7 | 12.1 | 12.1 | 11.9 | 10.3 | 9.9 | 12 | 12.2 | 12.3 | 12.1 | 11.3 | 12.4 | 12.8
0.45 | 14 | 14 | 13.8 | 14.2 | 14.1 | 13.8 | 14 | 14.4 | 13.3 | 14.6 | 14.1 | 13.4 | 13.6 | 14.7 | 13.1 | 14.5 | 14 | 14.4 | 13.5 | 13.9 | 14 | 13.5 | 13.6 | 13.9 | 14.1 | 13.6 | 14.7 | 14.1 | 13.9 | 14.5 | 13.4 | 13.6 | 14.7 | 13.9 | 13.4 | 13.1 | 13.5 | 12.7 | 14.2 | 14.1 | 13.8 | 13.7 | 13.9 | 15.1 | 15.5 | 13 | 14.3 | 14 | 14.8 | 14.7 | 14.7 | 14.4 | 13.6 | 14.5 | 14.2 | 14.3 | 14.4 | 14.3 | 14.3 | 14.7 | 13 | 14.2 | 14.2 | 14.2 | 13.7 | 13.5 | 14.3 | 14.6 | 14 | 14.5 | 13.3 | 13.8 | 14.4 | 13.1 | 13.7 | 12.7 | 14.3 | 13.9 | 14.5 | 14.4 | 13.9 | 14.5 | 13.5 | 13.2 | 13.6 | 14.2 | 13.1 | 14.3 | 14.5 | 13.5 | 14 | 13.9 | 14.5 | 14.3 | 13.5 | 14 | 14 | 13.9 | 14 | 13.9 | 14.1 | 14.2 | 14.2 | 13.9 | 15.3 | 14.5 | 13.5 | 13.7 | 14 | 14 | 15 | 14.7 | 14.2 | 14.3 | 14.1 | 13.8 | 13.8 | 14.3 | 14.1 | 14.5 | 13 | 12.9 | 14.7 | 13.7 | 13.8 | 14.1 | 14.1 | 14.5 | 14.4 | 14.2 | 14.5 | 13.8 | 14 | 13.9 | 12.8 | 12.8 | 13.5 | 13.4 | 14.1 | 14.5 | 14.5 | 14.8 | 13.4 | 14.7 | 14.5 | 14.7 | 14.1 | 14.3 | 14.4 | 13.8 | 14.6 | 14.2 | 13.3 | 13.2 | 13.5 | 13 | 14.2 | 14.6 | 14.4 | 13.8 | 13.7 | 14 | 12.8 | 12.8 | 13.8 | 14.1 | 13.3 | 13.7 | 14.7 | 14.3 | 15.4 | 14.6 | 13.7 | 13.9 | 13.9 | 13.4 | 14 | 14.6 | 15 | 15.5 | 15.1 | 15 | 13.4 | 13.7 | 14.4 | 14.6 | 13.9 | 13.5 | 15.1 | 15 | 14.4 | 13.9 | 14.5 | 14.5 | 14.8 | 14.8 | 14.9 | 15 | 13.9 | 14.3 | 13.5 | 14.4 | 14.8 | 14.4 | 14.1 | 13.8 | 14.7 | 15.2 | 14.8 | 14.2 | 15.4 | 14.6 | 13.4 | 14 | 14 | 14.8 | 13.7 | 13.6 | 14.7 | 14.8 | 14.5 | 14.4 | 13.8 | 13.3 | 14.5 | 14 | 14.3 | 14.8 | 14.7 | 14.6 | 15.3 | 15.1 | 13.8 | 13.2 | 14 | 14.1 | 14.6 | 14.7 | 13.5 | 14.1 | 13.6 | 13.9 | 14 | 13.2 | 14.1 | 14.7 | 13.9 | 14.6 | 14.7 | 15.1 | 13.8 | 14.3 | 14 | 14.3 | 14.4 | 14.7 | 14 | 13.2 | 13.6 | 13.6 | 13.5 | 14.8 | 14.6 | 14.8 | 13.7 | 14.1 | 14.3 | 14.3 | 15 | 14.4 | 14.3 | 14 | 14.3 | 14.1 | 14.4 | 14.1 | 12.4 | 12.2 | 12.3 | 12.5 | 12.4 | 12.3 | 12.9 | 12.7 | 12.6 | 13.7 | 12.7 | 11.9 | 12.5 | 13.2 | 11.9 | 12.6 | 12.4 | 12.8 | 13.3 | 13 | 11.7 | 11.4 | 12.7 | 12.8 | 12.9 | 12.8 | 12.6 | 11.8 | 12.9 | 12.4 | 12.2 | 12.2 | 12.9 | 12.4 | 12.6 | 11.9 | 12.6 | 12.2 | 13.1 | 13.1 | 13 | 12 | 12.9 | 13.4 | 12.6 | 12.7 | 12 | 12.9 | 13 | 13 | 13.2 | 12.8 | 13.4 | 12.3 | 12.9 | 13.6 | 13.1 | 13.5 | 12.2 | 12.9 | 12.9 | 12.8 | 12.4 | 12.6 | 12.4 | 12.4 | 12.9 | 13.3 | 13 | 13.7 | 13.3 | 13 | 12.4 | 11.6 | 11.6 | 12.2 | 13.1 | 13.4 | 12.6 | 13.1 | 13.2 | 13.3 | 12.7 | 12.2 | 11.8 | 13.2 | 12.7 | 13.1 | 13 | 12.2 | 13 | 13.1
0.5 | 13.4 | 13.7 | 13.5 | 12.9 | 13 | 13.3 | 14 | 13.9 | 13.1 | 13.9 | 13.1 | 13.1 | 12.7 | 13.2 | 13.1 | 13.6 | 13.4 | 12.7 | 13.2 | 13.9 | 13.8 | 12.9 | 13.1 | 13.5 | 13.5 | 13.6 | 12.8 | 13.7 | 13.1 | 12.8 | 13.9 | 13.4 | 13.5 | 13.7 | 13 | 13.1 | 13.4 | 12.4 | 13.2 | 14.4 | 12.9 | 12.6 | 13.7 | 14 | 14.1 | 13.1 | 13.3 | 12.7 | 14.3 | 13 | 13.2 | 13 | 13.7 | 13.4 | 12.9 | 12.5 | 13.2 | 13.6 | 13.4 | 13.5 | 13.4 | 14.1 | 14 | 13.8 | 13.8 | 13.3 | 13.7 | 13.9 | 13.7 | 13.7 | 13.1 | 13.6 | 12.9 | 13.5 | 13.7 | 13.8 | 13.1 | 13.4 | 14.3 | 12.5 | 13.3 | 13.4 | 13.3 | 13.6 | 13.9 | 13.7 | 13.5 | 13.9 | 13.9 | 13.5 | 13.8 | 13.8 | 13.5 | 13.9 | 13.9 | 13.3 | 13.5 | 13 | 12.9 | 12.6 | 13.1 | 13.1 | 12.6 | 12.7 | 12.6 | 13.9 | 13.8 | 13.6 | 12.8 | 12.6 | 12.6 | 13.5 | 13.5 | 13.4 | 13.7 | 13.3 | 13.9 | 12.8 | 13.5 | 13.6 | 13.1 | 13.7 | 12.6 | 13.5 | 13.5 | 12.8 | 13.5 | 13.3 | 13.4 | 12.9 | 13.7 | 13.1 | 13.5 | 13 | 13.4 | 12.9 | 13.6 | 12.9 | 13.8 | 13.6 | 13.2 | 13.1 | 13.4 | 13.1 | 13.9 | 12.9 | 13.3 | 13.3 | 12.9 | 13.1 | 12.9 | 13.4 | 13.3 | 13.2 | 13.6 | 13.1 | 13.4 | 12.9 | 13.6 | 13.7 | 13.1 | 13.4 | 13.2 | 12.9 | 13.1 | 13.1 | 12.6 | 12.4 | 13.6 | 13.3 | 13.4 | 13.3 | 13 | 13.3 | 11.9 | 12.7 | 13.5 | 13.5 | 13.8 | 13 | 14.3 | 14 | 13.2 | 13 | 12.6 | 13.4 | 13.1 | 13.6 | 14.5 | 13.4 | 12.8 | 13.1 | 13.4 | 12.5 | 13.6 | 13.6 | 14.3 | 12.9 | 13.7 | 13.3 | 12.8 | 13.3 | 12.7 | 12.5 | 12.8 | 13.2 | 13.4 | 13.1 | 13.2 | 13.2 | 13 | 13.8 | 13 | 13.3 | 13.6 | 13.5 | 13.6 | 13.2 | 13.1 | 12.8 | 13.4 | 13.9 | 13.6 | 13.4 | 13.4 | 13.7 | 13.5 | 13.4 | 14.1 | 13.2 | 14 | 12.9 | 13.6 | 12.8 | 14.4 | 13.6 | 13.7 | 13.2 | 14.1 | 13.6 | 14.1 | 14.1 | 13 | 13.4 | 14.5 | 13.1 | 13.7 | 13.4 | 14 | 13.8 | 13.5 | 13.3 | 13 | 13.5 | 13.2 | 13.5 | 13 | 13.4 | 13.6 | 13.4 | 14.1 | 13.2 | 13.3 | 13.8 | 13.3 | 13 | 13 | 13.4 | 13.2 | 13.3 | 13.7 | 13.7 | 13.6 | 13.7 | 13.8 | 14.3 | 12.5 | 12 | 12 | 12.4 | 12.4 | 12.1 | 12.8 | 12.8 | 12.5 | 12.8 | 12.7 | 12.6 | 12.2 | 12.7 | 11.6 | 11.9 | 12.4 | 13.1 | 12.6 | 13.2 | 12.1 | 11.5 | 12.4 | 12.7 | 12.8 | 12.8 | 12.4 | 12.3 | 12.1 | 11.8 | 12.2 | 12.6 | 13.3 | 12.7 | 12.4 | 12.4 | 12.1 | 11.8 | 12.3 | 13.2 | 12.3 | 12.3 | 13 | 13.1 | 13.4 | 12.3 | 12.5 | 12.6 | 12.8 | 12.5 | 12.5 | 12.4 | 12.6 | 12.7 | 12.1 | 12.2 | 12.3 | 13 | 12.2 | 12.2 | 12.6 | 13.5 | 12.9 | 13 | 12.6 | 12 | 12.9 | 12.7 | 12.4 | 13 | 13 | 13 | 12.5 | 13.4 | 12.7 | 12.2 | 12.5 | 12.7 | 13.4 | 12.5 | 12.3 | 12.6 | 12.1 | 12.5 | 12.5 | 13 | 12.4 | 12.5 | 12.5 | 13 | 12.7 | 12.9
0.55 | 11.5 | 11.3 | 11.5 | 10.6 | 10.7 | 11 | 11.2 | 11.2 | 10.8 | 10.2 | 10.5 | 11.5 | 10.8 | 10 | 11.5 | 10.5 | 11 | 10.5 | 11.5 | 10.3 | 11.6 | 11.5 | 10.7 | 11.1 | 10.1 | 11 | 11 | 11.4 | 11 | 11.1 | 11 | 10.9 | 10.5 | 11 | 10.8 | 11.1 | 11.6 | 11.2 | 10.3 | 11.2 | 10.9 | 11 | 11.4 | 10.3 | 11.4 | 11 | 10.7 | 10.7 | 10.9 | 10.7 | 10 | 10.7 | 10.3 | 11 | 9.8 | 9.3 | 10 | 9.8 | 10.9 | 10.6 | 11.5 | 11.1 | 10.7 | 11.2 | 11.4 | 11.6 | 11.7 | 10.7 | 10.1 | 11.1 | 11.5 | 11.2 | 11.2 | 12.4 | 12 | 11.1 | 11 | 11.3 | 11.3 | 10.5 | 11 | 11 | 11.5 | 11.7 | 12.3 | 10.3 | 11.6 | 10.4 | 10.9 | 11.7 | 11.4 | 11.1 | 11.1 | 11.5 | 11.4 | 10.9 | 11 | 10.9 | 11 | 10.3 | 11.1 | 10.4 | 10.9 | 11.7 | 10.5 | 10.5 | 11.8 | 11.5 | 10.4 | 10.4 | 10.2 | 10.2 | 10.6 | 10.5 | 10.7 | 11.2 | 10.9 | 10.7 | 9.6 | 10.4 | 11.5 | 11.3 | 10.4 | 9.9 | 11 | 10.4 | 11.1 | 10 | 11.2 | 10.2 | 10.5 | 10.8 | 11.1 | 11.5 | 11.5 | 11.4 | 10.6 | 10.8 | 11.1 | 10.5 | 11.1 | 10 | 10.8 | 10.2 | 10.8 | 10.9 | 11.3 | 11.2 | 10.7 | 10.5 | 10.7 | 11 | 11.2 | 11 | 11.5 | 12 | 10.6 | 10.7 | 11.5 | 11 | 11 | 10.5 | 11.9 | 12 | 10.9 | 11.1 | 11.6 | 11 | 10.2 | 10.8 | 11.1 | 10.5 | 10.9 | 10.7 | 11 | 10.5 | 10.9 | 10.9 | 11 | 9.2 | 11 | 10.7 | 10.7 | 10.7 | 10.7 | 10.4 | 11.5 | 10.7 | 11.1 | 10.8 | 10.1 | 10.7 | 10.7 | 10 | 10.5 | 9.3 | 10.9 | 9.7 | 10.6 | 10.9 | 10.6 | 9.6 | 9.2 | 9 | 9.5 | 9.8 | 10 | 9.3 | 11.3 | 10.1 | 10.6 | 10.2 | 10.6 | 10.5 | 11.7 | 10.3 | 11 | 10.9 | 9.8 | 10.2 | 11.5 | 10.8 | 11.9 | 11.2 | 11.3 | 10.3 | 11.3 | 10.4 | 10.4 | 10.6 | 10.6 | 10.6 | 11.5 | 11 | 11.9 | 11.3 | 10.2 | 10 | 11.7 | 11.5 | 11.8 | 11 | 10.7 | 11.4 | 11.5 | 10.7 | 10.4 | 10.4 | 11.4 | 11 | 10.4 | 10.5 | 10.1 | 11.1 | 10.8 | 11 | 11.2 | 12.4 | 11.9 | 10.9 | 12.4 | 9.7 | 10.1 | 10.4 | 11.4 | 10.8 | 11.1 | 10.1 | 10.7 | 10.1 | 11.2 | 10.9 | 10.5 | 10.6 | 10.9 | 10.9 | 11.7 | 11.3 | 12 | 11.8 | 11.3 | 11.3 | 11 | 12.1 | 10.5 | 10.8 | 10.7 | 11.9 | 11.1 | 10.7 | 11.8 | 11.6 | 10.7 | 10.8 | 10.5 | 11.1 | 11.8 | 11.7 | 11 | 11.3 | 11.1 | 12 | 11.6 | 11.8 | 10.8 | 11.8 | 11.2 | 11.5 | 10.8 | 11.7 | 10.6 | 12 | 11.1 | 11.1 | 10.9 | 11.3 | 11.2 | 11.5 | 11.3 | 10.8 | 11.9 | 11.8 | 11.6 | 11.2 | 11.4 | 11 | 10.6 | 11.6 | 11.4 | 11.3 | 11.3 | 10.6 | 10.7 | 11 | 11.4 | 11.4 | 11.2 | 12 | 11.5 | 11 | 12.1 | 11.1 | 11.4 | 11.2 | 10.6 | 11.8 | 11.5 | 11.6 | 11.4 | 12.1 | 12.1 | 11.1 | 11.7 | 10.6 | 11.9 | 11 | 10.8 | 11.6 | 11.3 | 11.3 | 12.9 | 11 | 11.5 | 11.3 | 10.7 | 11.4 | 10.9 | 11.5
0.6 | 8.1 | 9.1 | 8 | 7.5 | 7.2 | 8.2 | 7.5 | 7.9 | 7.7 | 7.1 | 7.3 | 8.4 | 7.7 | 6.6 | 9.7 | 6.7 | 7.5 | 7.9 | 7.5 | 7.1 | 8.1 | 9.1 | 7.3 | 8.3 | 7.1 | 7.8 | 7 | 8.1 | 7.4 | 7.7 | 8.2 | 8.7 | 6.6 | 8 | 8.4 | 7.7 | 8.4 | 8.1 | 7.4 | 7.7 | 8 | 8.8 | 8.1 | 6.1 | 7.4 | 7.5 | 7.5 | 7.9 | 7.4 | 7.2 | 6.6 | 7.1 | 6.4 | 7.7 | 6.5 | 5.8 | 7 | 6.1 | 8.1 | 6.8 | 8.2 | 7.5 | 7.7 | 6.8 | 8.1 | 9 | 7.5 | 7.4 | 7 | 7.2 | 8.6 | 8 | 7.5 | 9.3 | 8.5 | 7.9 | 8 | 7.4 | 7.4 | 7.4 | 7.5 | 7 | 7.9 | 9.2 | 9.8 | 7.2 | 8.8 | 7.3 | 6.8 | 8.4 | 7.6 | 7.5 | 7.7 | 7.4 | 8.1 | 8.7 | 8.5 | 7.8 | 7.2 | 6.5 | 8 | 7.5 | 7.3 | 8.3 | 6.8 | 7.2 | 8.1 | 8.1 | 7.5 | 6.9 | 6.6 | 6.6 | 6.9 | 7.1 | 7.8 | 8 | 7.8 | 7.4 | 6.1 | 6.3 | 9.1 | 9 | 6.2 | 6.3 | 7 | 7 | 6.9 | 6.9 | 7.2 | 7.2 | 6.9 | 7.4 | 7.2 | 8.1 | 8.4 | 8.9 | 7.3 | 8.3 | 7.9 | 7.2 | 6.5 | 6.3 | 7.8 | 6.4 | 7.5 | 7.2 | 7.9 | 7.7 | 7.2 | 6.6 | 7.8 | 7.6 | 8.2 | 8.4 | 8.6 | 8.6 | 7 | 6.8 | 8 | 8.1 | 7.8 | 7.4 | 8.6 | 8.9 | 8.5 | 7.9 | 9.7 | 7.8 | 7 | 6.6 | 7.6 | 6.9 | 7.7 | 6.8 | 7.4 | 8.3 | 7.8 | 7.5 | 6.1 | 5.8 | 7 | 7.1 | 8 | 8.1 | 6.8 | 7.6 | 7.7 | 7.5 | 7 | 6.5 | 7 | 7.1 | 6.4 | 6 | 6.2 | 5.8 | 7 | 6.2 | 7 | 7.1 | 7.5 | 7 | 6.2 | 6.1 | 6.3 | 6.5 | 6.1 | 5.5 | 7.7 | 7.1 | 6.5 | 6.3 | 7 | 7.6 | 8.3 | 7.1 | 7.7 | 7.5 | 6.8 | 6 | 8.6 | 7.9 | 8.2 | 8.5 | 7.1 | 7.2 | 7.3 | 6.9 | 6.6 | 6.3 | 6.8 | 6.6 | 7.6 | 8 | 7.4 | 7.9 | 6.9 | 6.5 | 8.5 | 7.4 | 8.7 | 8 | 7.6 | 8.3 | 7.3 | 7.5 | 7.4 | 7.2 | 7 | 7.1 | 6.9 | 6.8 | 7.2 | 7.4 | 7.4 | 7 | 7.6 | 7.4 | 8.6 | 8.9 | 9.4 | 6.5 | 6.9 | 6.9 | 8.6 | 7.8 | 7.1 | 6.8 | 6.8 | 6.4 | 8 | 7.6 | 7.6 | 7.6 | 7.2 | 7 | 9.8 | 9.7 | 9.7 | 9.2 | 9.3 | 9.7 | 8.9 | 9.9 | 8 | 7.9 | 8.8 | 9.7 | 8.9 | 8.5 | 9.9 | 8.7 | 9.5 | 8.6 | 7.9 | 9.1 | 10.3 | 10.2 | 9.4 | 8.4 | 8.7 | 8.5 | 9 | 10.1 | 9.1 | 9.2 | 10.1 | 9.8 | 8.1 | 9.2 | 8.1 | 10 | 9.2 | 9 | 9 | 9 | 8.6 | 8.9 | 9.4 | 8 | 9.6 | 9.4 | 9.8 | 8.9 | 8.7 | 9 | 8.3 | 8.5 | 8.5 | 9.3 | 8.1 | 7.4 | 7.7 | 8.8 | 9.2 | 9.9 | 9.3 | 9.3 | 8.9 | 8.8 | 9.4 | 9.8 | 9 | 8.8 | 8.3 | 8.7 | 9 | 8.3 | 8.7 | 10.1 | 10.4 | 9.5 | 9.4 | 7.9 | 9.4 | 8.6 | 8.4 | 8.8 | 9 | 9.9 | 11 | 8.5 | 8.9 | 8.2 | 8.5 | 9.2 | 8.8 | 8.3
0.65 | 4.8 | 5.5 | 4.9 | 4.5 | 4.2 | 4.8 | 4 | 4.8 | 5 | 3.6 | 4 | 5.1 | 4.6 | 3.3 | 6.6 | 3.6 | 4.8 | 4.4 | 4.4 | 3.8 | 5 | 6.1 | 4.4 | 4.6 | 3.7 | 4.6 | 4.2 | 5.1 | 4.7 | 4.6 | 5.2 | 5.2 | 3.6 | 4.7 | 4.5 | 5 | 4.7 | 5.5 | 4.2 | 4.4 | 4.4 | 5.1 | 4.7 | 2.9 | 4.1 | 4.3 | 4.2 | 4.6 | 3.9 | 3.8 | 3.7 | 3.8 | 3.4 | 4.7 | 3.4 | 3 | 3.7 | 3.1 | 5 | 3.8 | 5.1 | 4.6 | 4.7 | 4 | 5 | 6.1 | 3.6 | 3.8 | 3.9 | 3.9 | 5 | 5.1 | 4 | 5.9 | 4.9 | 4.8 | 4.7 | 4.8 | 4.2 | 4.1 | 4.7 | 3.6 | 4.8 | 5.8 | 6.2 | 3.8 | 5 | 4.2 | 3.9 | 5 | 4.1 | 4 | 4 | 4.3 | 5.5 | 5.1 | 5.1 | 4.4 | 4.1 | 3.5 | 4.2 | 4.4 | 4.2 | 5.1 | 3.3 | 4.1 | 4.5 | 4.7 | 4.2 | 4 | 3.3 | 3.5 | 4.1 | 3.8 | 4.6 | 4.7 | 4.5 | 4.6 | 3 | 3.4 | 5.8 | 5.8 | 3.2 | 3.1 | 4.3 | 4 | 4.1 | 3.8 | 3.8 | 3.6 | 4 | 4 | 4.6 | 5 | 5.7 | 5.6 | 4.6 | 4.6 | 4.5 | 4 | 3 | 3.2 | 4.4 | 3.3 | 4 | 4.1 | 4.1 | 4.3 | 4.3 | 3.9 | 4.9 | 4.3 | 5.8 | 4.9 | 5 | 5.2 | 4 | 3.5 | 5.3 | 4.8 | 4.6 | 4.2 | 5.4 | 5.8 | 4.6 | 4.7 | 6.1 | 4.8 | 3.5 | 3.6 | 3.7 | 3.5 | 4 | 4 | 4.4 | 4.6 | 4.3 | 4.3 | 2.9 | 2.6 | 3.7 | 3.5 | 4.9 | 5.2 | 4 | 4.3 | 4.4 | 4.5 | 3.7 | 3.3 | 3.8 | 4.2 | 3.4 | 2.8 | 3.2 | 3.4 | 3.4 | 2.8 | 4.4 | 4.2 | 4.1 | 3.6 | 3 | 3.2 | 3.1 | 3.2 | 3.4 | 2.9 | 4.3 | 4.2 | 3.6 | 3.2 | 4.5 | 4.4 | 4.5 | 3.8 | 4.4 | 4.3 | 3.6 | 3.2 | 5 | 4.7 | 4.9 | 5.3 | 3.9 | 3.7 | 4.1 | 3.9 | 3.7 | 3.4 | 3.6 | 3.2 | 4.2 | 4.7 | 4.1 | 4.5 | 4 | 3.8 | 5.1 | 4.8 | 5.5 | 4.5 | 4.5 | 4.9 | 4.4 | 4.5 | 4 | 4 | 4 | 3.6 | 3.8 | 3.9 | 4 | 4.4 | 4 | 3.8 | 4.8 | 4.4 | 5.6 | 5.4 | 6.2 | 3.2 | 4.3 | 3.9 | 5.2 | 4.3 | 4 | 3.7 | 4.2 | 3.8 | 4.8 | 4.6 | 4 | 4.1 | 4.1 | 3.6 | 6.7 | 7 | 7.3 | 6.6 | 6.9 | 7.4 | 5.9 | 6.5 | 5.7 | 4.6 | 5.9 | 7.1 | 5.8 | 5.4 | 8.1 | 6.1 | 6.3 | 5.8 | 5 | 5.8 | 7.9 | 7.9 | 6.3 | 5.8 | 5.5 | 5.7 | 6.3 | 7.1 | 6.3 | 6.7 | 7.6 | 7.6 | 5.3 | 6.7 | 5.7 | 7.1 | 6.4 | 6.7 | 6.1 | 6.5 | 5.9 | 6.5 | 6.7 | 4.8 | 6.4 | 6.7 | 7.1 | 6.4 | 6 | 5.8 | 5.5 | 6.1 | 5.4 | 6.6 | 5.9 | 5.5 | 5.4 | 6.1 | 7.5 | 6.9 | 6.3 | 6.4 | 6.2 | 6.2 | 7.4 | 7.9 | 5.9 | 6 | 5.9 | 5.2 | 6.2 | 5.8 | 5.9 | 7.6 | 7.9 | 6.5 | 6.1 | 5.3 | 6.8 | 5.4 | 5.3 | 5.9 | 6.1 | 7.9 | 8.4 | 6 | 6.3 | 5.6 | 5.6 | 6.9 | 5.9 | 5.2
0.7 | 2.4 | 3 | 2.6 | 2.3 | 2.3 | 2.2 | 1.8 | 2.2 | 2.4 | 1.6 | 2.1 | 2.8 | 2.2 | 1.2 | 3.7 | 1.6 | 2.1 | 1.9 | 1.9 | 2.2 | 2.2 | 3.3 | 2.2 | 2.1 | 1.7 | 2.1 | 1.9 | 2.6 | 2.3 | 2.7 | 2.8 | 2.5 | 1.5 | 2.6 | 2.1 | 2.6 | 2.8 | 2.8 | 1.9 | 2.1 | 2.2 | 2.7 | 2.4 | 1.2 | 1.9 | 2.2 | 2.2 | 2.4 | 2 | 2 | 1.4 | 1.8 | 1.6 | 2.4 | 1.6 | 1.4 | 1.7 | 1.4 | 2.6 | 1.4 | 2.5 | 2.2 | 2.2 | 1.6 | 2.8 | 3.4 | 1.8 | 2.1 | 1.9 | 1.7 | 2.4 | 2.1 | 1.9 | 2.9 | 2.5 | 2.9 | 2.3 | 2.4 | 1.7 | 2.1 | 2.2 | 2.1 | 2.2 | 3.5 | 3.5 | 1.9 | 2.7 | 2 | 2.1 | 2.7 | 2.1 | 1.9 | 1.9 | 2.1 | 2.7 | 2.9 | 2.6 | 2.6 | 1.9 | 1.7 | 2.2 | 2.1 | 2.2 | 2.5 | 1.6 | 1.7 | 2.1 | 2.1 | 1.9 | 1.9 | 1.4 | 1.4 | 1.8 | 1.8 | 2.3 | 2.1 | 2.1 | 2.1 | 1.2 | 1.5 | 3.3 | 3.3 | 1.5 | 1.4 | 1.7 | 1.8 | 2 | 1.7 | 1.8 | 1.7 | 1.8 | 2 | 2.2 | 2.6 | 3.1 | 3.1 | 2.1 | 2.2 | 2.1 | 1.8 | 1.6 | 1.5 | 1.9 | 1.6 | 1.9 | 1.8 | 2.2 | 2.2 | 2.1 | 2.1 | 2.5 | 2.2 | 2.7 | 2.6 | 2.5 | 2.5 | 1.8 | 1.7 | 2.9 | 2.5 | 2.3 | 2.1 | 2.7 | 2.8 | 2.2 | 2.4 | 3.5 | 2.4 | 1.8 | 1.6 | 1.9 | 1.7 | 2.1 | 2 | 2.5 | 2.5 | 2.1 | 2.2 | 1.2 | 1.1 | 1.6 | 1.3 | 2.2 | 2.2 | 1.7 | 2.2 | 2.3 | 2.2 | 1.8 | 1.3 | 1.6 | 2 | 1.5 | 1.4 | 1.6 | 1.4 | 1.7 | 1.4 | 2.2 | 1.9 | 2 | 1.5 | 1.1 | 1.4 | 1.4 | 1.5 | 1.3 | 1.2 | 1.9 | 2.1 | 1.4 | 1.5 | 2.2 | 2.3 | 1.9 | 1.7 | 2.2 | 1.7 | 1.6 | 1.5 | 2.6 | 2.5 | 3.1 | 2.8 | 1.7 | 1.7 | 2 | 1.5 | 1.8 | 1.6 | 1.4 | 1.4 | 1.9 | 2.5 | 1.9 | 2.2 | 1.8 | 1.7 | 2.5 | 2.2 | 2.4 | 2.3 | 2.4 | 2.7 | 2 | 2.2 | 2.2 | 1.9 | 1.6 | 1.7 | 1.8 | 1.6 | 2.2 | 2.1 | 1.7 | 1.9 | 2.2 | 2.3 | 3.1 | 3 | 3.2 | 1.1 | 1.6 | 1.6 | 2.3 | 2.2 | 1.8 | 1.6 | 1.8 | 1.7 | 2.6 | 2.2 | 1.9 | 2 | 2 | 1.6 | 4.2 | 4.3 | 4.6 | 4 | 4.3 | 4.6 | 3.6 | 3.8 | 3.7 | 2.4 | 3.2 | 4 | 3.8 | 2.8 | 5.9 | 3.6 | 3.8 | 3.5 | 2.9 | 3.4 | 4.4 | 5.5 | 3.3 | 3.6 | 3.2 | 3.6 | 3.8 | 4.1 | 3.8 | 4.7 | 4.6 | 4.5 | 2.9 | 4 | 3.5 | 4.1 | 3.4 | 3.8 | 3.5 | 3.5 | 3.4 | 4.1 | 3.7 | 2.4 | 3.8 | 3.7 | 4.6 | 3.7 | 3.6 | 3.6 | 2.9 | 3.2 | 2.7 | 4.4 | 3.1 | 2.9 | 3 | 3.5 | 4.6 | 4.1 | 4.2 | 3.6 | 3.4 | 3.1 | 4.9 | 5.1 | 3.2 | 3.4 | 3.1 | 2.8 | 3.3 | 2.8 | 3.4 | 4.5 | 4.7 | 4.7 | 4.1 | 3 | 3.5 | 2.9 | 3.2 | 3.2 | 3.8 | 5.1 | 5.2 | 3.5 | 3.6 | 3.5 | 3.2 | 4.3 | 3.3 | 2.7
0.75 | 1 | 1.4 | 1.3 | 0.9 | 0.9 | 0.9 | 0.9 | 1 | 1.1 | 0.7 | 0.8 | 1.2 | 1.1 | 0.6 | 1.9 | 0.5 | 1 | 0.7 | 0.9 | 0.7 | 1 | 1.5 | 0.9 | 1 | 0.7 | 0.7 | 0.7 | 1.3 | 1.1 | 1.3 | 1.3 | 1 | 0.6 | 1 | 1.1 | 1.1 | 1.2 | 1.3 | 0.7 | 0.9 | 0.9 | 1.2 | 1.1 | 0.5 | 0.6 | 0.9 | 1 | 1.1 | 0.6 | 0.9 | 0.6 | 0.7 | 0.7 | 1 | 0.7 | 0.5 | 0.6 | 0.5 | 1.2 | 0.7 | 1.2 | 0.8 | 1.1 | 0.9 | 1.1 | 1.6 | 0.7 | 0.8 | 0.8 | 0.7 | 0.9 | 1 | 0.6 | 1.3 | 1.6 | 1.3 | 1 | 1 | 0.7 | 0.8 | 1 | 0.7 | 1.1 | 1.7 | 1.4 | 0.5 | 1.3 | 0.9 | 0.7 | 1.1 | 0.8 | 1 | 0.8 | 0.8 | 1.5 | 1.1 | 1.1 | 1.3 | 0.8 | 0.6 | 0.9 | 0.8 | 0.7 | 1.1 | 0.6 | 0.7 | 0.7 | 0.8 | 0.8 | 0.9 | 0.5 | 0.4 | 0.8 | 0.8 | 1.2 | 1 | 0.9 | 0.8 | 0.3 | 0.5 | 1.6 | 1.5 | 0.6 | 0.4 | 0.8 | 0.9 | 0.8 | 0.8 | 0.7 | 0.6 | 0.7 | 0.9 | 1 | 1 | 1.3 | 1.3 | 0.9 | 0.7 | 0.9 | 0.8 | 0.6 | 0.4 | 0.8 | 0.6 | 0.8 | 0.7 | 0.8 | 1 | 1 | 0.8 | 0.9 | 1 | 1.5 | 1.3 | 1.2 | 1.1 | 0.6 | 0.9 | 1.2 | 1.1 | 0.9 | 0.9 | 1.2 | 1.3 | 0.8 | 1.2 | 1.5 | 1.1 | 0.7 | 0.7 | 0.7 | 0.7 | 0.7 | 0.8 | 0.8 | 1.1 | 0.8 | 0.9 | 0.4 | 0.4 | 0.5 | 0.6 | 1 | 1 | 0.7 | 0.9 | 0.9 | 0.7 | 0.7 | 0.6 | 0.7 | 0.6 | 0.6 | 0.5 | 0.6 | 0.7 | 0.6 | 0.5 | 0.9 | 0.8 | 0.8 | 0.6 | 0.5 | 0.4 | 0.6 | 0.6 | 0.5 | 0.3 | 1 | 0.7 | 0.8 | 0.7 | 1 | 0.9 | 0.9 | 0.6 | 0.9 | 0.8 | 0.6 | 0.6 | 1.3 | 1 | 1.2 | 1.2 | 0.6 | 0.6 | 0.8 | 0.7 | 0.7 | 0.7 | 0.6 | 0.5 | 0.8 | 0.8 | 0.7 | 0.9 | 0.6 | 0.7 | 1.1 | 0.8 | 1.1 | 1 | 1.2 | 1.3 | 0.9 | 0.8 | 0.9 | 0.9 | 0.7 | 0.6 | 0.6 | 0.8 | 0.7 | 0.8 | 0.7 | 0.8 | 1 | 1 | 1.5 | 1.3 | 1.2 | 0.6 | 0.6 | 0.5 | 0.9 | 1 | 0.7 | 0.8 | 0.8 | 0.6 | 1.1 | 1 | 0.8 | 0.8 | 0.8 | 0.6 | 2.1 | 2.9 | 2.5 | 2 | 2.3 | 2.5 | 1.6 | 1.9 | 1.7 | 1.2 | 1.6 | 2.2 | 1.8 | 1.5 | 3.6 | 1.6 | 2.1 | 1.5 | 1.4 | 1.6 | 2.5 | 3 | 1.7 | 1.7 | 1.7 | 1.6 | 2.1 | 2.3 | 1.8 | 2.6 | 2.9 | 2.4 | 1.8 | 2.1 | 1.8 | 2.2 | 1.9 | 2.1 | 1.9 | 1.8 | 1.7 | 2.2 | 1.8 | 0.9 | 1.8 | 2.3 | 2.7 | 1.6 | 1.8 | 1.7 | 1.5 | 1.7 | 1.4 | 2.2 | 1.6 | 1.4 | 1.6 | 1.8 | 2.6 | 2 | 2.1 | 1.9 | 1.9 | 1.4 | 2.8 | 3.1 | 1.7 | 1.6 | 1.6 | 1.6 | 1.6 | 1.6 | 1.5 | 2.6 | 2.7 | 2.6 | 2 | 1.4 | 1.8 | 1.4 | 1.7 | 1.7 | 1.9 | 2.9 | 2.7 | 1.7 | 1.8 | 1.5 | 1.6 | 2.5 | 1.8 | 1.3
0.8 | 0.3 | 0.5 | 0.5 | 0.3 | 0.4 | 0.4 | 0.3 | 0.3 | 0.4 | 0.2 | 0.3 | 0.5 | 0.4 | 0.2 | 0.9 | 0.2 | 0.3 | 0.2 | 0.3 | 0.3 | 0.4 | 0.7 | 0.2 | 0.3 | 0.3 | 0.3 | 0.3 | 0.4 | 0.4 | 0.4 | 0.6 | 0.5 | 0.2 | 0.3 | 0.3 | 0.4 | 0.4 | 0.5 | 0.2 | 0.3 | 0.3 | 0.4 | 0.3 | 0.2 | 0.2 | 0.4 | 0.4 | 0.3 | 0.3 | 0.3 | 0.3 | 0.3 | 0.2 | 0.4 | 0.2 | 0.1 | 0.2 | 0.2 | 0.4 | 0.2 | 0.3 | 0.3 | 0.4 | 0.3 | 0.4 | 0.7 | 0.2 | 0.3 | 0.3 | 0.2 | 0.3 | 0.3 | 0.3 | 0.6 | 0.5 | 0.6 | 0.4 | 0.5 | 0.2 | 0.4 | 0.3 | 0.2 | 0.3 | 0.6 | 0.6 | 0.4 | 0.6 | 0.3 | 0.3 | 0.3 | 0.3 | 0.3 | 0.3 | 0.3 | 0.4 | 0.5 | 0.5 | 0.4 | 0.3 | 0.2 | 0.3 | 0.3 | 0.4 | 0.3 | 0.2 | 0.2 | 0.3 | 0.4 | 0.2 | 0.4 | 0.2 | 0.1 | 0.3 | 0.2 | 0.5 | 0.4 | 0.4 | 0.3 | 0.2 | 0.1 | 0.7 | 0.8 | 0.2 | 0.2 | 0.3 | 0.2 | 0.2 | 0.3 | 0.2 | 0.2 | 0.3 | 0.3 | 0.3 | 0.4 | 0.6 | 0.5 | 0.3 | 0.3 | 0.2 | 0.2 | 0.1 | 0.2 | 0.2 | 0.2 | 0.2 | 0.3 | 0.4 | 0.4 | 0.3 | 0.1 | 0.4 | 0.3 | 0.7 | 0.6 | 0.4 | 0.4 | 0.2 | 0.2 | 0.3 | 0.4 | 0.4 | 0.3 | 0.5 | 0.6 | 0.3 | 0.3 | 0.7 | 0.4 | 0.2 | 0.3 | 0.3 | 0.2 | 0.3 | 0.2 | 0.3 | 0.3 | 0.3 | 0.3 | 0.2 | 0.1 | 0.2 | 0.2 | 0.3 | 0.4 | 0.3 | 0.3 | 0.4 | 0.3 | 0.2 | 0.2 | 0.3 | 0.3 | 0.2 | 0.2 | 0.2 | 0.2 | 0.2 | 0.1 | 0.3 | 0.4 | 0.2 | 0.3 | 0.2 | 0.2 | 0.2 | 0.2 | 0.1 | 0.1 | 0.4 | 0.3 | 0.2 | 0.2 | 0.3 | 0.4 | 0.3 | 0.2 | 0.3 | 0.2 | 0.3 | 0.2 | 0.5 | 0.4 | 0.4 | 0.6 | 0.2 | 0.2 | 0.3 | 0.2 | 0.2 | 0.2 | 0.2 | 0.1 | 0.4 | 0.4 | 0.4 | 0.4 | 0.3 | 0.3 | 0.4 | 0.4 | 0.5 | 0.4 | 0.5 | 0.6 | 0.4 | 0.3 | 0.3 | 0.3 | 0.2 | 0.2 | 0.3 | 0.2 | 0.3 | 0.3 | 0.2 | 0.2 | 0.4 | 0.4 | 0.6 | 0.5 | 0.5 | 0.2 | 0.2 | 0.2 | 0.5 | 0.3 | 0.3 | 0.3 | 0.4 | 0.2 | 0.5 | 0.3 | 0.3 | 0.3 | 0.2 | 0.2 | 1 | 1.3 | 1.3 | 0.9 | 1.1 | 1.2 | 0.8 | 0.8 | 0.8 | 0.4 | 0.8 | 1.1 | 0.9 | 0.6 | 1.7 | 0.8 | 0.9 | 0.9 | 0.6 | 0.8 | 1.2 | 1.4 | 0.9 | 0.7 | 0.7 | 0.7 | 0.9 | 1.2 | 1.1 | 1.2 | 1.5 | 1.2 | 0.6 | 0.9 | 0.8 | 1 | 0.9 | 0.9 | 0.7 | 0.9 | 0.6 | 0.8 | 0.8 | 0.4 | 0.6 | 0.7 | 1 | 0.8 | 0.7 | 0.9 | 0.7 | 0.8 | 0.5 | 1.1 | 0.8 | 0.6 | 0.7 | 0.6 | 1.2 | 0.9 | 0.9 | 0.9 | 0.8 | 0.7 | 1.6 | 1.5 | 0.6 | 0.7 | 0.7 | 0.5 | 0.7 | 0.6 | 0.6 | 1.2 | 1.1 | 1.2 | 0.9 | 0.5 | 0.7 | 0.7 | 0.7 | 0.7 | 0.8 | 1.3 | 1.2 | 0.8 | 0.9 | 0.7 | 0.9 | 0.9 | 0.7 | 0.5
0.85 | 0.1 | 0.2 | 0.3 | 0.1 | 0.1 | 0.1 | 0.1 | 0.1 | 0.1 | 0.1 | 0.1 | 0.1 | 0.1 | 0.1 | 0.3 | 0 | 0.1 | 0.1 | 0.1 | 0.1 | 0.1 | 0.2 | 0.1 | 0.1 | 0.1 | 0.2 | 0 | 0.2 | 0.1 | 0.1 | 0.3 | 0.1 | 0 | 0.2 | 0.1 | 0.1 | 0.1 | 0.2 | 0.1 | 0.1 | 0.1 | 0.1 | 0.1 | 0 | 0.1 | 0.1 | 0.1 | 0.1 | 0.1 | 0.1 | 0.1 | 0.1 | 0.1 | 0.2 | 0.1 | 0.1 | 0.1 | 0 | 0.2 | 0.1 | 0.1 | 0.1 | 0.1 | 0.1 | 0.2 | 0.3 | 0.1 | 0.1 | 0.1 | 0.1 | 0.1 | 0.1 | 0.1 | 0.2 | 0.3 | 0.3 | 0.1 | 0.2 | 0.1 | 0.1 | 0.1 | 0.1 | 0.2 | 0.2 | 0.2 | 0.1 | 0.2 | 0.1 | 0 | 0.2 | 0.1 | 0.1 | 0.1 | 0.1 | 0.1 | 0.2 | 0.1 | 0.2 | 0.1 | 0.1 | 0.1 | 0.1 | 0.1 | 0.2 | 0.1 | 0.1 | 0.1 | 0.1 | 0.1 | 0.1 | 0 | 0 | 0.1 | 0.1 | 0.1 | 0.1 | 0 | 0.1 | 0 | 0 | 0.2 | 0.2 | 0 | 0.1 | 0.1 | 0.1 | 0.1 | 0.1 | 0 | 0.1 | 0.1 | 0 | 0.1 | 0.1 | 0.2 | 0.2 | 0 | 0.1 | 0.1 | 0.1 | 0.1 | 0 | 0.1 | 0 | 0.1 | 0.1 | 0.1 | 0.1 | 0.1 | 0.1 | 0.2 | 0.1 | 0.3 | 0.2 | 0.1 | 0.1 | 0.1 | 0 | 0.1 | 0.2 | 0.1 | 0.1 | 0.1 | 0.2 | 0.1 | 0.2 | 0.2 | 0 | 0.1 | 0.1 | 0.1 | 0.1 | 0.1 | 0.1 | 0.1 | 0.1 | 0.1 | 0.1 | 0 | 0 | 0 | 0.1 | 0.2 | 0.1 | 0.1 | 0.1 | 0.1 | 0.1 | 0.1 | 0 | 0.1 | 0.1 | 0 | 0 | 0.1 | 0 | 0.1 | 0 | 0.1 | 0.2 | 0.1 | 0 | 0.1 | 0 | 0.1 | 0.1 | 0.1 | 0 | 0.1 | 0.1 | 0.1 | 0 | 0.1 | 0.1 | 0 | 0.1 | 0.1 | 0.1 | 0.1 | 0 | 0.1 | 0.2 | 0.2 | 0.2 | 0.1 | 0.1 | 0.1 | 0.1 | 0.1 | 0.1 | 0 | 0 | 0.1 | 0.1 | 0.1 | 0.1 | 0.1 | 0.1 | 0.2 | 0.1 | 0.2 | 0.1 | 0.1 | 0.2 | 0.1 | 0.1 | 0.1 | 0.1 | 0.1 | 0 | 0.1 | 0 | 0.1 | 0.1 | 0.1 | 0.1 | 0.1 | 0.1 | 0.2 | 0.1 | 0.1 | 0.1 | 0.1 | 0 | 0.1 | 0.1 | 0.1 | 0 | 0.1 | 0 | 0.1 | 0.1 | 0.1 | 0.1 | 0 | 0 | 0.4 | 0.6 | 0.6 | 0.3 | 0.5 | 0.5 | 0.2 | 0.4 | 0.2 | 0.2 | 0.3 | 0.4 | 0.3 | 0.2 | 0.7 | 0.3 | 0.4 | 0.2 | 0.2 | 0.3 | 0.5 | 0.8 | 0.3 | 0.2 | 0.2 | 0.3 | 0.4 | 0.5 | 0.4 | 0.6 | 0.5 | 0.5 | 0.2 | 0.5 | 0.3 | 0.4 | 0.4 | 0.4 | 0.3 | 0.2 | 0.3 | 0.4 | 0.3 | 0.2 | 0.3 | 0.3 | 0.4 | 0.3 | 0.3 | 0.2 | 0.2 | 0.3 | 0.2 | 0.4 | 0.4 | 0.2 | 0.3 | 0.3 | 0.6 | 0.3 | 0.4 | 0.3 | 0.4 | 0.4 | 0.7 | 0.7 | 0.3 | 0.3 | 0.4 | 0.2 | 0.3 | 0.3 | 0.3 | 0.5 | 0.6 | 0.6 | 0.4 | 0.3 | 0.3 | 0.3 | 0.4 | 0.3 | 0.4 | 0.5 | 0.6 | 0.3 | 0.3 | 0.3 | 0.3 | 0.5 | 0.3 | 0.2
0.9 | 0 | 0.1 | 0.1 | 0 | 0 | 0 | 0 | 0 | 0.1 | 0 | 0 | 0 | 0 | 0 | 0.1 | 0 | 0 | 0 | 0 | 0 | 0 | 0.1 | 0 | 0 | 0 | 0 | 0 | 0.1 | 0 | 0 | 0.1 | 0.1 | 0 | 0 | 0 | 0 | 0 | 0 | 0 | 0 | 0 | 0 | 0.1 | 0 | 0 | 0 | 0 | 0 | 0 | 0 | 0 | 0 | 0 | 0 | 0 | 0 | 0 | 0 | 0.1 | 0 | 0 | 0 | 0.1 | 0 | 0.1 | 0.1 | 0 | 0 | 0.1 | 0 | 0 | 0 | 0 | 0 | 0 | 0 | 0.1 | 0.1 | 0 | 0 | 0 | 0 | 0 | 0.2 | 0 | 0 | 0 | 0 | 0 | 0.1 | 0 | 0 | 0 | 0 | 0.1 | 0 | 0 | 0.1 | 0 | 0 | 0 | 0 | 0 | 0 | 0 | 0 | 0 | 0 | 0 | 0 | 0 | 0 | 0 | 0.1 | 0 | 0 | 0 | 0 | 0 | 0 | 0.1 | 0.1 | 0 | 0 | 0 | 0 | 0 | 0 | 0 | 0 | 0 | 0 | 0 | 0 | 0 | 0 | 0 | 0 | 0 | 0 | 0 | 0 | 0 | 0 | 0 | 0 | 0 | 0 | 0 | 0.1 | 0.1 | 0.1 | 0.1 | 0 | 0 | 0 | 0 | 0 | 0 | 0 | 0 | 0 | 0.1 | 0 | 0 | 0.1 | 0 | 0 | 0 | 0 | 0 | 0 | 0 | 0 | 0 | 0 | 0 | 0 | 0 | 0 | 0 | 0 | 0 | 0 | 0 | 0 | 0.1 | 0 | 0 | 0 | 0 | 0 | 0 | 0 | 0 | 0 | 0 | 0 | 0.1 | 0 | 0 | 0 | 0 | 0 | 0 | 0 | 0 | 0 | 0.1 | 0 | 0 | 0 | 0 | 0 | 0 | 0 | 0 | 0 | 0 | 0 | 0 | 0 | 0 | 0.1 | 0 | 0 | 0 | 0 | 0 | 0 | 0 | 0 | 0 | 0 | 0 | 0 | 0 | 0 | 0 | 0 | 0.1 | 0 | 0.1 | 0.1 | 0 | 0 | 0 | 0 | 0 | 0 | 0 | 0 | 0 | 0 | 0 | 0 | 0 | 0 | 0.1 | 0 | 0 | 0 | 0 | 0 | 0 | 0 | 0 | 0 | 0 | 0 | 0 | 0 | 0 | 0 | 0 | 0 | 0.1 | 0.3 | 0.2 | 0.1 | 0.2 | 0.2 | 0.1 | 0.1 | 0.1 | 0 | 0.1 | 0.1 | 0.1 | 0.1 | 0.4 | 0.1 | 0.1 | 0.1 | 0.1 | 0.1 | 0.1 | 0.3 | 0.1 | 0.1 | 0.1 | 0.1 | 0.1 | 0.2 | 0.2 | 0.3 | 0.2 | 0.2 | 0.1 | 0.2 | 0.1 | 0.1 | 0.1 | 0.1 | 0.1 | 0.1 | 0.1 | 0.2 | 0.1 | 0 | 0.1 | 0.1 | 0.1 | 0.1 | 0.1 | 0.1 | 0.1 | 0.1 | 0.1 | 0.2 | 0.1 | 0.1 | 0.1 | 0.1 | 0.2 | 0.1 | 0.1 | 0.1 | 0.1 | 0.1 | 0.3 | 0.3 | 0.1 | 0.1 | 0.2 | 0.1 | 0.1 | 0.1 | 0.1 | 0.2 | 0.1 | 0.2 | 0.1 | 0.1 | 0.1 | 0 | 0.1 | 0.1 | 0.1 | 0.2 | 0.2 | 0.1 | 0.1 | 0.1 | 0.1 | 0.2 | 0.1 | 0