## ID Cross-Ref
sample | Name | Micro ID | Plot | Fiber ID | Run# | HVI Length | Ratch
992296101221 | DP 213 Pos | 4004 | 1221 | 4004 | M23001 | 1.38 | 5
992296101420 | Sealand 883_01 | 4009 | 1420 | 4009 | M23002 | 1.39 | 5
992296101318 | GA 437 Pos | 4042 | 1318 | 4042 | M23003 | 1.33 | 5
992296101416 | PM 321 Pos | 4062 | 1416 | 4062 | M23004 | 1.4 | 5
992296101105 | AC 164 Neg | 4073 | 1105 | 4073 | M23005 | 1.35 | 5
992296101117 | PM 304 Pos | 4090 | 1117 | 4090 | M23006 | 1.34 | 5
992296101108 | DP 213 Pos | 4121 | 1108 | 4121 | M23007 | 1.36 | 5
992296101405 | AC 107 Pos | 4127 | 1405 | 4127 | M23008 | 1.37 | 5
992296101213 | AC 164 Pos | 4140 | 1213 | 4140 | M23009 | 1.34 | 5
992296101307 | AC 107 Pos | 4141 | 1307 | 4141 | M23010 | 1.33 | 5
992296101407 | DP 213 Pos | 4159 | 1407 | 4159 | M23011 | 1.4 | 5
992296101102 | AC 107 Pos | 4019 | 1102 | 4019 | M23012 | 1.31 | 4
992296101121 | Sealand 883_01 | 4020 | 1121 | 4020 | M23013 | 1.32 | 4
992296101220 | PM 304 Pos | 4022 | 1220 | 4022 | M23014 | 1.31 | 4
992296101301 | PM 304 Pos | 4041 | 1301 | 4041 | M23015 | 1.32 | 4
992296101302 | AC 107 Neg | 4059 | 1302 | 4059 | M23016 | 1.31 | 4
992296101423 | PM 304 Pos | 4063 | 1423 | 4063 | M23017 | 1.31 | 4
992296101118 | PM 321 Pos | 4074 | 1118 | 4074 | M23018 | 1.31 | 4
992296101316 | PM 321 Pos | 4078 | 1316 | 4078 | M23019 | 1.31 | 4
992296101208 | DP 263 Pos | 4139 | 1208 | 4139 | M23020 | 1.32 | 4
992296101411 | GA 2018001 | 4144 | 1411 | 4144 | M23021 | 1.32 | 4
992296101212 | AC 107 Pos | 4156 | 1212 | 4156 | M23022 | 1.32 | 4
992296101308 | Sealand 883_01 | 4157 | 1308 | 4157 | M23023 | 1.32 | 4
992296101408 | DP 263 Pos | 4175 | 1408 | 4175 | M23024 | 1.32 | 4
992296101101 | Acala SJ4_01 | 4001 | 1101 | 4001 | M23025 | 1.17 | 3
992296101122 | GA 2018001 | 4002 | 1122 | 4002 | M23026 | 1.25 | 3
992296101123 | GA 2018081 | 4003 | 1123 | 4003 | M23027 | 1.21 | 3
992296101222 | AC 107 Neg | 4005 | 1222 | 4005 | M23028 | 1.24 | 3
992296101320 | PM 304 Neg | 4006 | 1320 | 4006 | M23029 | 1.27 | 3
992296101321 | PM 321 Neg | 4007 | 1321 | 4007 | M23030 | 1.2 | 3
992296101419 | AC 164 Neg | 4008 | 1419 | 4008 | M23031 | 1.23 | 3
992296101201 | PM 304 Neg | 4021 | 1201 | 4021 | M23032 | 1.25 | 3
992296101223 | GA 428 Pos | 4023 | 1223 | 4023 | M23033 | 1.23 | 3
992296101319 | GA 2018001 | 4024 | 1319 | 4024 | M23034 | 1.22 | 3
992296101322 | GA 428 Pos | 4025 | 1322 | 4025 | M23035 | 1.23 | 3
992296101418 | GA 437 Pos | 4026 | 1418 | 4026 | M23036 | 1.29 | 3
992296101421 | PM 321 Neg | 4027 | 1421 | 4027 | M23037 | 1.3 | 3
992296101103 | AC 164 Pos | 4037 | 1103 | 4037 | M23038 | 1.3 | 3
992296101120 | PM 321 Neg | 4038 | 1120 | 4038 | M23039 | 1.25 | 3
992296101202 | GA2004089 | 4039 | 1202 | 4039 | M23040 | 1.28 | 3
992296101219 | PM HS26_01 | 4040 | 1219 | 4040 | M23041 | 1.16 | 3
992296101323 | GA 428 Neg | 4043 | 1323 | 4043 | M23042 | 1.28 | 3
992296101417 | GA 437 Neg | 4044 | 1417 | 4044 | M23043 | 1.24 | 3
992296101422 | Acala SJ4_01 | 4045 | 1422 | 4045 | M23044 | 1.23 | 3
992296101104 | AC 107 Neg | 4055 | 1104 | 4055 | M23045 | 1.25 | 3
992296101119 | PM 304 Neg | 4056 | 1119 | 4056 | M23046 | 1.22 | 3
992296101203 | GA 2018081 | 4057 | 1203 | 4057 | M23047 | 1.21 | 3
992296101218 | GA 2018001 | 4058 | 1218 | 4058 | M23048 | 1.23 | 3
992296101317 | GA 437 Neg | 4060 | 1317 | 4060 | M23049 | 1.28 | 3
992296101401 | PM 304 Neg | 4061 | 1401 | 4061 | M23050 | 1.27 | 3
992296101204 | DP 213 Neg | 4075 | 1204 | 4075 | M23051 | 1.22 | 3
992296101217 | GA 437 Neg | 4076 | 1217 | 4076 | M23052 | 1.26 | 3
992296101303 | DP 213 Pos | 4077 | 1303 | 4077 | M23053 | 1.3 | 3
992296101402 | GA2004089 | 4079 | 1402 | 4079 | M23054 | 1.25 | 3
992296101415 | GA 428 Neg | 4080 | 1415 | 4080 | M23055 | 1.22 | 3
992296101106 | DP 50_01 | 4089 | 1106 | 4089 | M23056 | 1.2 | 3
992296101205 | Acala SJ4_01 | 4091 | 1205 | 4091 | M23057 | 1.19 | 3
992296101216 | GA 437 Pos | 4092 | 1216 | 4092 | M23058 | 1.27 | 3
992296101304 | DP 50_01 | 4093 | 1304 | 4093 | M23059 | 1.19 | 3
992296101315 | AC 164 Neg | 4094 | 1315 | 4094 | M23060 | 1.29 | 3
992296101403 | DP 263 Neg | 4095 | 1403 | 4095 | M23061 | 1.23 | 3
992296101414 | GA 428 Pos | 4096 | 1414 | 4096 | M23062 | 1.21 | 3
992296101107 | DP 263 Pos | 4105 | 1107 | 4105 | M23063 | 1.24 | 3
992296101116 | PM HS26_01 | 4106 | 1116 | 4106 | M23064 | 1.18 | 3
992296101206 | Sealand 883_01 | 4107 | 1206 | 4107 | M23065 | 1.27 | 3
992296101215 | DP 263 Neg | 4108 | 1215 | 4108 | M23066 | 1.24 | 3
992296101305 | DP 263 Neg | 4109 | 1305 | 4109 | M23067 | 1.21 | 3
992296101314 | DP 263 Pos | 4110 | 1314 | 4110 | M23068 | 1.28 | 3
992296101404 | PM HS26_01 | 4111 | 1404 | 4111 | M23069 | 1.16 | 3
992296101413 | DP 50_01 | 4112 | 1413 | 4112 | M23070 | 1.17 | 3
992296101115 | GA 437 Neg | 4122 | 1115 | 4122 | M23071 | 1.27 | 3
992296101207 | AC 164 Neg | 4123 | 1207 | 4123 | M23072 | 1.29 | 3
992296101214 | GA 428 Neg | 4124 | 1214 | 4124 | M23073 | 1.23 | 3
992296101306 | PM HS26_01 | 4125 | 1306 | 4125 | M23074 | 1.2 | 3
992296101313 | GA 2018081 | 4126 | 1313 | 4126 | M23075 | 1.19 | 3
992296101412 | DP 213 Neg | 4128 | 1412 | 4128 | M23076 | 1.24 | 3
992296101109 | DP 263 Neg | 4137 | 1109 | 4137 | M23077 | 1.18 | 3
992296101114 | GA 428 Neg | 4138 | 1114 | 4138 | M23078 | 1.23 | 3
992296101312 | GA2004089 | 4142 | 1312 | 4142 | M23079 | 1.24 | 3
992296101406 | AC 107 Neg | 4143 | 1406 | 4143 | M23080 | 1.22 | 3
992296101110 | DP 213 Neg | 4153 | 1110 | 4153 | M23081 | 1.2 | 3
992296101113 | GA 437 Pos | 4154 | 1113 | 4154 | M23082 | 1.26 | 3
992296101209 | DP 50_01 | 4155 | 1209 | 4155 | M23083 | 1.13 | 3
992296101311 | AC 164 Pos | 4158 | 1311 | 4158 | M23084 | 1.3 | 3
992296101410 | GA 2018081 | 4160 | 1410 | 4160 | M23085 | 1.24 | 3
992296101111 | GA2004089 | 4169 | 1111 | 4169 | M23086 | 1.25 | 3
992296101112 | GA 428 Pos | 4170 | 1112 | 4170 | M23087 | 1.24 | 3
992296101210 | PM 321 Pos | 4171 | 1210 | 4171 | M23088 | 1.28 | 3
992296101211 | PM 321 Neg | 4172 | 1211 | 4172 | M23089 | 1.22 | 3
992296101309 | DP 213 Neg | 4173 | 1309 | 4173 | M23090 | 1.19 | 3
992296101310 | Acala SJ4_01 | 4174 | 1310 | 4174 | M23091 | 1.18 | 3
992296101409 | AC 164 Pos | 4176 | 1409 | 4176 | M23092 | 1.26 | 3

## Skein Avg
Fiber ID | Micro ID | Bobbin # | Breaking Strength(N) | Extension(mm) | Weight(g) | Count (Ne) | mN/tex | Elong(%)
M23001 | 4004 | Average | 206.4375 | 63.10006 | 2.035 | 31.84225 | 69.56994 | 9.782955
M23002 | 4009 | Average | 210.09 | 63.604965 | 2.08 | 31.15336 | 69.2691 | 9.861235
M23003 | 4042 | Average | 194.559 | 61.73999 | 1.96 | 33.06071 | 68.0758 | 9.572091
M23004 | 4062 | Average | 233.8485 | 63.28999 | 1.9405 | 33.39293 | 82.64535 | 9.812402
M23005 | 4073 | Average | 191.3415 | 61.68502 | 1.995 | 32.4807 | 65.77544 | 9.563569
M23006 | 4090 | Average | 174.207 | 60.064975 | 1.9825 | 32.68549 | 60.26288 | 9.312399
M23007 | 4121 | Average | 187.991 | 59.50502 | 1.946 | 33.29855 | 66.25089 | 9.225584
M23008 | 4127 | Average | 193.3835 | 61.28504 | 1.9745 | 32.81792 | 67.16759 | 9.501557
M23009 | 4140 | Average | 183.9205 | 60.13001 | 1.9665 | 32.95143 | 64.1407 | 9.322482
M23010 | 4141 | Average | 160.1315 | 61.38497 | 1.9655 | 32.96819 | 55.8729 | 9.51705
M23011 | 4159 | Average | 188.509 | 59.030025 | 1.893 | 34.23084 | 68.29343 | 9.151942
M23012 | 4019 | Average | 187.9295 | 65.115015 | 1.999 | 32.4157 | 64.47326 | 10.09535
M23013 | 4020 | Average | 207.802 | 63.8 | 1.9925 | 32.52145 | 71.52352 | 9.891473
M23014 | 4022 | Average | 196.8815 | 63.125 | 2.0095 | 32.24632 | 67.19151 | 9.786822
M23015 | 4041 | Average | 207.464 | 63.674985 | 1.9285 | 33.60072 | 73.77693 | 9.872091
M23016 | 4059 | Average | 175.3035 | 59.570055 | 1.917 | 33.80229 | 62.71421 | 9.235667
M23017 | 4063 | Average | 214.5285 | 61.03001 | 1.9495 | 33.23877 | 75.46737 | 9.462017
M23018 | 4074 | Average | 172.662 | 59.55998 | 1.9215 | 33.72313 | 61.62456 | 9.234105
M23019 | 4078 | Average | 197.517 | 62.75503 | 2.017 | 32.12642 | 67.15774 | 9.729462
M23020 | 4139 | Average | 170.6465 | 64.84997 | 1.9715 | 32.86786 | 59.36057 | 10.05426
M23021 | 4144 | Average | 222.091 | 59.625015 | 1.95 | 33.23025 | 78.1077 | 9.244188
M23022 | 4156 | Average | 173.6995 | 57.395 | 1.8775 | 34.51344 | 63.44773 | 8.89845
M23023 | 4157 | Average | 197.542 | 61.430025 | 2.0085 | 32.26238 | 67.45049 | 9.524035
M23024 | 4175 | Average | 186.475 | 65.045025 | 1.9125 | 33.88182 | 66.86774 | 10.0845
M23025 | 4001 | Average | 200.1235 | 64.99999 | 1.9435 | 33.34139 | 70.61729 | 10.07752
M23026 | 4002 | Average | 205.7475 | 59.660005 | 1.9165 | 33.81111 | 73.62465 | 9.249613
M23027 | 4003 | Average | 160.4715 | 60.25496 | 1.857 | 34.89445 | 59.26298 | 9.341854
M23028 | 4005 | Average | 203.182 | 62.89499 | 1.9435 | 33.34139 | 71.69653 | 9.751161
M23029 | 4006 | Average | 227.533 | 65.059995 | 2.0345 | 31.85008 | 76.69802 | 10.08682
M23030 | 4007 | Average | 178.308 | 59.900025 | 1.963 | 33.01018 | 62.29426 | 9.286826
M23031 | 4008 | Average | 204.7865 | 62.060025 | 1.898 | 34.14067 | 73.99504 | 9.621709
M23032 | 4021 | Average | 211.2085 | 60.920025 | 2.026 | 31.98371 | 71.49397 | 9.444965
M23033 | 4023 | Average | 188.1245 | 66.000015 | 1.9775 | 32.76814 | 65.24186 | 10.23256
M23034 | 4024 | Average | 205.307 | 58.51499 | 1.9565 | 33.11985 | 71.96501 | 9.072091
M23035 | 4025 | Average | 198.4285 | 64.82501 | 2.0125 | 32.19825 | 67.61852 | 10.05039
M23036 | 4026 | Average | 182.4975 | 61.89998 | 1.967 | 32.94305 | 63.62826 | 9.596896
M23037 | 4027 | Average | 222.847 | 66.22507 | 1.9395 | 33.41015 | 78.79787 | 10.26745
M23038 | 4037 | Average | 215.1195 | 64.024995 | 2.041 | 31.74865 | 72.28268 | 9.926356
M23039 | 4038 | Average | 182.6735 | 61.959955 | 2.0215 | 32.0549 | 61.97254 | 9.606195
M23040 | 4039 | Average | 181.195 | 60.390035 | 1.929 | 33.59201 | 64.41863 | 9.362796
M23041 | 4040 | Average | 182.8735 | 61.01003 | 1.9405 | 33.39293 | 64.63007 | 9.458919
M23042 | 4043 | Average | 180.6445 | 65.281885 | 1.921 | 33.7319 | 64.49037 | 10.12122
M23043 | 4044 | Average | 199.847 | 62.645 | 1.862 | 34.80074 | 73.60638 | 9.712403
M23044 | 4045 | Average | 191.2355 | 65.84005 | 1.9685 | 32.91795 | 66.62398 | 10.20776
M23045 | 4055 | Average | 190.1975 | 58.455015 | 1.8575 | 34.88505 | 70.22204 | 9.062793
M23046 | 4056 | Average | 194.4075 | 60.164985 | 1.9285 | 33.60072 | 69.13387 | 9.327905
M23047 | 4057 | Average | 173.9255 | 59.635035 | 1.934 | 33.50516 | 61.67431 | 9.245742
M23048 | 4058 | Average | 170.501 | 60.49499 | 1.839 | 35.23599 | 63.58324 | 9.379068
M23049 | 4060 | Average | 184.6075 | 63.08495 | 1.952 | 33.1962 | 64.85852 | 9.780612
M23050 | 4061 | Average | 172.1335 | 57.86005 | 1.9435 | 33.34139 | 60.7405 | 8.97055
M23051 | 4075 | Average | 159.4795 | 57.61997 | 1.8635 | 34.77273 | 58.69119 | 8.933329
M23052 | 4076 | Average | 165.4665 | 62.02994 | 1.9795 | 32.73503 | 57.32605 | 9.617045
M23053 | 4077 | Average | 201.091 | 62.215005 | 1.956 | 33.12832 | 70.50522 | 9.645737
M23054 | 4079 | Average | 162.9045 | 63.215025 | 1.9205 | 33.74069 | 58.1723 | 9.800779
M23055 | 4080 | Average | 177.554 | 61.60499 | 1.906 | 33.99737 | 63.8859 | 9.551161
M23056 | 4089 | Average | 138.816 | 60.840045 | 1.8335 | 35.34169 | 51.92256 | 9.432565
M23057 | 4091 | Average | 192.834 | 59.985015 | 1.8525 | 34.97921 | 71.38762 | 9.300002
M23058 | 4092 | Average | 173.989 | 61.289985 | 1.963 | 33.01018 | 60.78536 | 9.502323
M23059 | 4093 | Average | 129.4235 | 62.23003 | 1.838 | 35.25516 | 48.29088 | 9.648067
M23060 | 4094 | Average | 164.989 | 58.829965 | 1.8605 | 34.8288 | 60.81669 | 9.120925
M23061 | 4095 | Average | 189.5505 | 62.339965 | 1.942 | 33.36714 | 66.93807 | 9.665111
M23062 | 4096 | Average | 170.482 | 62.755065 | 1.9035 | 34.04202 | 61.42188 | 9.729467
M23063 | 4105 | Average | 163.3545 | 64.270005 | 1.9105 | 33.91729 | 58.63832 | 9.964342
M23064 | 4106 | Average | 156.864 | 61.12501 | 1.8405 | 35.20727 | 58.45006 | 9.476746
M23065 | 4107 | Average | 192.6375 | 60.51004 | 1.937 | 33.45327 | 68.20382 | 9.381402
M23066 | 4108 | Average | 169.4305 | 60.875025 | 1.8975 | 34.14966 | 61.23607 | 9.437988
M23067 | 4109 | Average | 198.5575 | 63.07496 | 1.936 | 33.47055 | 70.33612 | 9.779064
M23068 | 4110 | Average | 177.419 | 66.749935 | 1.9705 | 32.88454 | 61.74775 | 10.34883
M23069 | 4111 | Average | 165.036 | 60.735045 | 1.839 | 35.23599 | 61.54524 | 9.416286
M23070 | 4112 | Average | 131.652 | 63.8 | 1.9305 | 33.56591 | 46.76868 | 9.891473
M23071 | 4122 | Average | 195.192 | 62.224995 | 1.921 | 33.7319 | 69.68385 | 9.647286
M23072 | 4123 | Average | 195.5975 | 61.695015 | 1.991 | 32.54595 | 67.37356 | 9.565119
M23073 | 4124 | Average | 200.8965 | 63.065 | 1.983 | 32.67725 | 69.47797 | 9.777519
M23074 | 4125 | Average | 165.9215 | 62.29997 | 1.9175 | 33.79347 | 59.34235 | 9.65891
M23075 | 4126 | Average | 187.3315 | 60.389965 | 1.852 | 34.98865 | 69.3693 | 9.362785
M23076 | 4128 | Average | 156.387 | 59.099935 | 1.871 | 34.63334 | 57.3224 | 9.162781
M23077 | 4137 | Average | 213.3155 | 60.72004 | 1.814 | 35.7216 | 80.64596 | 9.41396
M23078 | 4138 | Average | 158.5205 | 61.96995 | 1.858 | 34.87567 | 58.51096 | 9.607744
M23079 | 4142 | Average | 214.5675 | 63.619965 | 1.929 | 33.59201 | 76.28325 | 9.86356
M23080 | 4143 | Average | 165.49 | 64.16503 | 1.97 | 32.89289 | 57.61068 | 9.948067
M23081 | 4153 | Average | 184.3705 | 59.224975 | 1.849 | 35.04542 | 68.38361 | 9.182167
M23082 | 4154 | Average | 210.0715 | 59.95997 | 1.938 | 33.43601 | 74.338 | 9.296119
M23083 | 4155 | Average | 161.45 | 61.595 | 1.914 | 33.85527 | 57.8487 | 9.549612
M23084 | 4158 | Average | 179.792 | 58.655 | 1.997 | 32.44817 | 61.74329 | 9.093798
M23085 | 4160 | Average | 204.1915 | 62.92001 | 1.9715 | 32.86786 | 71.02943 | 9.75504
M23086 | 4169 | Average | 163.1125 | 62.254995 | 1.9275 | 33.61815 | 58.03505 | 9.651937
M23087 | 4170 | Average | 213.073 | 63.730005 | 1.9845 | 32.65255 | 73.63339 | 9.880621
M23088 | 4171 | Average | 195.02 | 57.680005 | 2.03 | 31.92068 | 65.8841 | 8.942636
M23089 | 4172 | Average | 208.1925 | 59.219985 | 1.903 | 34.05097 | 75.02807 | 9.181393
M23090 | 4173 | Average | 161.0105 | 60.89996 | 2.0025 | 32.35904 | 55.14157 | 9.441854
M23091 | 4174 | Average | 202.829 | 62.10998 | 1.8995 | 34.11371 | 73.22986 | 9.629454
M23092 | 4176 | Average | 199.008 | 60.414925 | 2.01 | 32.2383 | 67.90034 | 9.366655

## Skein Ind
Fiber ID | Micro ID | Bobbin # | Breaking Strength(N) | Extension(mm) | Weight(g) | Ne | mN/tex | Elong (%)
M23001 | 4004 | 1 | 211.573 | 62.64004 | 2.037 | 31.81099 | 71.23062 | 9.711634
M23001 | 4004 | 2 | 201.302 | 63.56008 | 2.033 | 31.87358 | 67.90601 | 9.854276
M23001 | 4004 | Average | 206.4375 | 63.10006 | 2.035 | 31.84225 | 69.56994 | 9.782955
M23002 | 4009 | 1 | 218.682 | 63.41998 | 1.937 | 33.45327 | 77.42494 | 9.832555
M23002 | 4009 | 2 | 201.498 | 63.78995 | 2.223 | 29.14934 | 62.16254 | 9.889915
M23002 | 4009 | Average | 210.09 | 63.604965 | 2.08 | 31.15336 | 69.2691 | 9.861235
M23003 | 4042 | 1 | 193.348 | 62.80001 | 1.999 | 32.4157 | 66.3322 | 9.736436
M23003 | 4042 | 2 | 195.77 | 60.67997 | 1.921 | 33.7319 | 69.8902 | 9.407747
M23003 | 4042 | Average | 194.559 | 61.73999 | 1.96 | 33.06071 | 68.0758 | 9.572091
M23004 | 4062 | 1 | 203.539 | 62.98996 | 1.945 | 33.31567 | 71.76712 | 9.765885
M23004 | 4062 | 2 | 264.158 | 63.59002 | 1.936 | 33.47055 | 93.57415 | 9.858918
M23004 | 4062 | Average | 233.8485 | 63.28999 | 1.9405 | 33.39293 | 82.64535 | 9.812402
M23005 | 4073 | 1 | 189.514 | 62.65005 | 2.001 | 32.3833 | 64.95187 | 9.713186
M23005 | 4073 | 2 | 193.169 | 60.71999 | 1.989 | 32.57868 | 66.60397 | 9.413952
M23005 | 4073 | Average | 191.3415 | 61.68502 | 1.995 | 32.4807 | 65.77544 | 9.563569
M23006 | 4090 | 1 | 165.788 | 61.02996 | 1.924 | 33.67931 | 59.09429 | 9.462009
M23006 | 4090 | 2 | 182.626 | 59.09999 | 2.041 | 31.74865 | 61.36448 | 9.162789
M23006 | 4090 | Average | 174.207 | 60.064975 | 1.9825 | 32.68549 | 60.26288 | 9.312399
M23007 | 4121 | 1 | 205.073 | 59.16005 | 1.991 | 32.54595 | 70.6374 | 9.172101
M23007 | 4121 | 2 | 170.909 | 59.84999 | 1.901 | 34.08679 | 61.6567 | 9.279068
M23007 | 4121 | Average | 187.991 | 59.50502 | 1.946 | 33.29855 | 66.25089 | 9.225584
M23008 | 4127 | 1 | 193.761 | 60.53003 | 1.911 | 33.90842 | 69.53495 | 9.384501
M23008 | 4127 | 2 | 193.006 | 62.04005 | 2.038 | 31.79538 | 64.94775 | 9.618612
M23008 | 4127 | Average | 193.3835 | 61.28504 | 1.9745 | 32.81792 | 67.16759 | 9.501557
M23009 | 4140 | 1 | 192.265 | 61.57001 | 2.009 | 32.25435 | 65.63232 | 9.545738
M23009 | 4140 | 2 | 175.576 | 58.69001 | 1.924 | 33.67931 | 62.58317 | 9.099226
M23009 | 4140 | Average | 183.9205 | 60.13001 | 1.9665 | 32.95143 | 64.1407 | 9.322482
M23010 | 4141 | 1 | 173.484 | 63.65999 | 1.959 | 33.07758 | 60.73268 | 9.869766
M23010 | 4141 | 2 | 146.779 | 59.10995 | 1.972 | 32.85953 | 51.04515 | 9.164333
M23010 | 4141 | Average | 160.1315 | 61.38497 | 1.9655 | 32.96819 | 55.8729 | 9.51705
M23011 | 4159 | 1 | 196.053 | 59.18008 | 1.921 | 33.7319 | 69.99123 | 9.175206
M23011 | 4159 | 2 | 180.965 | 58.87997 | 1.865 | 34.74477 | 66.54466 | 9.128678
M23011 | 4159 | Average | 188.509 | 59.030025 | 1.893 | 34.23084 | 68.29343 | 9.151942
M23012 | 4019 | 1 | 181.744 | 64.43999 | 1.931 | 33.55722 | 64.54689 | 9.990696
M23012 | 4019 | 2 | 194.115 | 65.79004 | 2.067 | 31.34929 | 64.40448 | 10.20001
M23012 | 4019 | Average | 187.9295 | 65.115015 | 1.999 | 32.4157 | 64.47326 | 10.09535
M23013 | 4020 | 1 | 212.007 | 65.44001 | 2.042 | 31.7331 | 71.20196 | 10.14574
M23013 | 4020 | 2 | 203.597 | 62.15999 | 1.943 | 33.34997 | 71.86146 | 9.637208
M23013 | 4020 | Average | 207.802 | 63.8 | 1.9925 | 32.52145 | 71.52352 | 9.891473
M23014 | 4022 | 1 | 201.76 | 64.36001 | 2.044 | 31.70205 | 67.69423 | 9.978296
M23014 | 4022 | 2 | 192.003 | 61.88999 | 1.975 | 32.80961 | 66.67122 | 9.595347
M23014 | 4022 | Average | 196.8815 | 63.125 | 2.0095 | 32.24632 | 67.19151 | 9.786822
M23015 | 4041 | 1 | 214.936 | 63.77993 | 1.999 | 32.4157 | 73.73842 | 9.888361
M23015 | 4041 | 2 | 199.992 | 63.57004 | 1.858 | 34.87567 | 73.81836 | 9.85582
M23015 | 4041 | Average | 207.464 | 63.674985 | 1.9285 | 33.60072 | 73.77693 | 9.872091
M23016 | 4059 | 1 | 182.678 | 60.41008 | 1.902 | 34.06887 | 65.86781 | 9.365904
M23016 | 4059 | 2 | 167.929 | 58.73003 | 1.932 | 33.53985 | 59.60958 | 9.105431
M23016 | 4059 | Average | 175.3035 | 59.570055 | 1.917 | 33.80229 | 62.71421 | 9.235667
M23017 | 4063 | 1 | 210.496 | 60.53003 | 1.946 | 33.29855 | 74.18199 | 9.384501
M23017 | 4063 | 2 | 218.561 | 61.52999 | 1.953 | 33.1792 | 76.74815 | 9.539533
M23017 | 4063 | Average | 214.5285 | 61.03001 | 1.9495 | 33.23877 | 75.46737 | 9.462017
M23018 | 4074 | 1 | 185.777 | 61.60001 | 1.926 | 33.64433 | 66.1505 | 9.550389
M23018 | 4074 | 2 | 159.547 | 57.51995 | 1.917 | 33.80229 | 57.07738 | 8.917822
M23018 | 4074 | Average | 172.662 | 59.55998 | 1.9215 | 33.72313 | 61.62456 | 9.234105
M23019 | 4078 | 1 | 198.16 | 62.82004 | 2.026 | 31.98371 | 67.07706 | 9.739541
M23019 | 4078 | 2 | 196.874 | 62.69002 | 2.008 | 32.27041 | 67.23914 | 9.719383
M23019 | 4078 | Average | 197.517 | 62.75503 | 2.017 | 32.12642 | 67.15774 | 9.729462
M23020 | 4139 | 1 | 149.878 | 62.42999 | 1.987 | 32.61147 | 51.72941 | 9.679068
M23020 | 4139 | 2 | 191.415 | 67.26995 | 1.956 | 33.12832 | 67.11268 | 10.42945
M23020 | 4139 | Average | 170.6465 | 64.84997 | 1.9715 | 32.86786 | 59.36057 | 10.05426
M23021 | 4144 | 1 | 258.846 | 60.65999 | 1.995 | 32.4807 | 88.98075 | 9.40465
M23021 | 4144 | 2 | 185.336 | 58.59004 | 1.905 | 34.01522 | 66.72096 | 9.083727
M23021 | 4144 | Average | 222.091 | 59.625015 | 1.95 | 33.23025 | 78.1077 | 9.244188
M23022 | 4156 | 1 | 172.005 | 59.05997 | 1.877 | 34.52264 | 62.84551 | 9.156584
M23022 | 4156 | 2 | 175.394 | 55.73003 | 1.878 | 34.50425 | 64.04963 | 8.640315
M23022 | 4156 | Average | 173.6995 | 57.395 | 1.8775 | 34.51344 | 63.44773 | 8.89845
M23023 | 4157 | 1 | 204.367 | 60.48005 | 1.98 | 32.72676 | 70.7853 | 9.376752
M23023 | 4157 | 2 | 190.717 | 62.38 | 2.037 | 31.81099 | 64.20899 | 9.671318
M23023 | 4157 | Average | 197.542 | 61.430025 | 2.0085 | 32.26238 | 67.45049 | 9.524035
M23024 | 4175 | 1 | 178.306 | 62.45999 | 1.889 | 34.30333 | 64.73386 | 9.683719
M23024 | 4175 | 2 | 194.644 | 67.63006 | 1.936 | 33.47055 | 68.94982 | 10.48528
M23024 | 4175 | Average | 186.475 | 65.045025 | 1.9125 | 33.88182 | 66.86774 | 10.0845
M23025 | 4001 | 1 | 200.252 | 66.7 | 1.961 | 33.04385 | 70.03204 | 10.34109
M23025 | 4001 | 2 | 199.995 | 63.29998 | 1.926 | 33.64433 | 71.21317 | 9.81395
M23025 | 4001 | Average | 200.1235 | 64.99999 | 1.9435 | 33.34139 | 70.61729 | 10.07752
M23026 | 4002 | 1 | 217.679 | 58.92996 | 1.958 | 33.09448 | 76.24324 | 9.136428
M23026 | 4002 | 2 | 193.816 | 60.39005 | 1.875 | 34.55946 | 70.89014016 | 9.362798
M23026 | 4002 | Average | 205.7475 | 59.660005 | 1.9165 | 33.81111 | 73.62465 | 9.249613
M23027 | 4003 | 1 | 146.901 | 58.03997 | 1.811 | 35.78078 | 55.62932 | 8.998445
M23027 | 4003 | 2 | 174.042 | 62.46995 | 1.903 | 34.05097 | 62.72097 | 9.685264
M23027 | 4003 | Average | 160.4715 | 60.25496 | 1.857 | 34.89445 | 59.26298 | 9.341854
M23028 | 4005 | 1 | 187.099 | 62.28996 | 1.928 | 33.60943 | 66.55212 | 9.657358
M23028 | 4005 | 2 | 219.265 | 63.50002 | 1.959 | 33.07758 | 76.75954 | 9.844964
M23028 | 4005 | Average | 203.182 | 62.89499 | 1.9435 | 33.34139 | 71.69653 | 9.751161
M23029 | 4006 | 1 | 232.23 | 66.19 | 2.105 | 30.78337 | 75.65954 | 10.26202
M23029 | 4006 | 2 | 222.836 | 63.92999 | 1.964 | 32.99337 | 77.81106 | 9.911626
M23029 | 4006 | Average | 227.533 | 65.059995 | 2.0345 | 31.85008 | 76.69802 | 10.08682
M23030 | 4007 | 1 | 195.249 | 58.69001 | 1.992 | 32.52961 | 67.21976 | 9.099226
M23030 | 4007 | 2 | 161.367 | 61.11004 | 1.934 | 33.50516 | 57.22104 | 9.474425
M23030 | 4007 | Average | 178.308 | 59.900025 | 1.963 | 33.01018 | 62.29426 | 9.286826
M23031 | 4008 | 1 | 212.623 | 61.96006 | 1.931 | 33.55722 | 75.51365 | 9.606211
M23031 | 4008 | 2 | 196.95 | 62.15999 | 1.865 | 34.74477 | 72.42269 | 9.637208
M23031 | 4008 | Average | 204.7865 | 62.060025 | 1.898 | 34.14067 | 73.99504 | 9.621709
M23032 | 4021 | 1 | 227.889 | 62.47997 | 2.077 | 31.19836 | 75.24616 | 9.686817
M23032 | 4021 | 2 | 194.528 | 59.36008 | 1.975 | 32.80961 | 67.548 | 9.203113
M23032 | 4021 | Average | 211.2085 | 60.920025 | 2.026 | 31.98371 | 71.49397 | 9.444965
M23033 | 4023 | 1 | 184.683 | 67.42001 | 2.007 | 32.28649 | 63.10693 | 10.45271
M23033 | 4023 | 2 | 191.566 | 64.58002 | 1.948 | 33.26437 | 67.44146 | 10.01241
M23033 | 4023 | Average | 188.1245 | 66.000015 | 1.9775 | 32.76814 | 65.24186 | 10.23256
M23034 | 4024 | 1 | 220.534 | 59.29001 | 1.96 | 33.06071 | 77.1644 | 9.19225
M23034 | 4024 | 2 | 190.08 | 57.73997 | 1.953 | 33.1792 | 66.74699 | 8.951933
M23034 | 4024 | Average | 205.307 | 58.51499 | 1.9565 | 33.11985 | 71.96501 | 9.072091
M23035 | 4025 | 1 | 206.113 | 64.34003 | 2.106 | 30.76875 | 67.11885 | 9.975198
M23035 | 4025 | 2 | 190.744 | 65.30999 | 1.919 | 33.76706 | 68.16688 | 10.12558
M23035 | 4025 | Average | 198.4285 | 64.82501 | 2.0125 | 32.19825 | 67.61852 | 10.05039
M23036 | 4026 | 1 | 194.802 | 62.89997 | 1.936 | 33.47055 | 69.00579 | 9.751933
M23036 | 4026 | 2 | 170.193 | 60.89999 | 1.998 | 32.43193 | 58.4176 | 9.441859
M23036 | 4026 | Average | 182.4975 | 61.89998 | 1.967 | 32.94305 | 63.62826 | 9.596896
M23037 | 4027 | 1 | 237.389 | 66.18005 | 1.928 | 33.60943 | 84.44055 | 10.26047
M23037 | 4027 | 2 | 208.305 | 66.27009 | 1.951 | 33.21322 | 73.22172 | 10.27443
M23037 | 4027 | Average | 222.847 | 66.22507 | 1.9395 | 33.41015 | 78.79787 | 10.26745
M23038 | 4037 | 1 | 205.891 | 64.45 | 2.006 | 32.30259 | 70.38886 | 9.992248
M23038 | 4037 | 2 | 224.348 | 63.59999 | 2.076 | 31.21338 | 74.11265 | 9.860464
M23038 | 4037 | Average | 215.1195 | 64.024995 | 2.041 | 31.74865 | 72.28268 | 9.926356
M23039 | 4038 | 1 | 190.849 | 63.7899 | 2.003 | 32.35097 | 65.34411 | 9.889907
M23039 | 4038 | 2 | 174.498 | 60.13001 | 2.04 | 31.76421 | 58.66212 | 9.322482
M23039 | 4038 | Average | 182.6735 | 61.959955 | 2.0215 | 32.0549 | 61.97254 | 9.606195
M23040 | 4039 | 1 | 173.51 | 60.52 | 1.932 | 33.53985 | 61.59066 | 9.382946
M23040 | 4039 | 2 | 188.88 | 60.26007 | 1.926 | 33.64433 | 67.2554 | 9.342647
M23040 | 4039 | Average | 181.195 | 60.390035 | 1.929 | 33.59201 | 64.41863 | 9.362796
M23041 | 4040 | 1 | 180.322 | 61.31003 | 1.896 | 34.17668 | 65.22407 | 9.505431
M23041 | 4040 | 2 | 185.425 | 60.71003 | 1.985 | 32.64433 | 64.0627 | 9.412408
M23041 | 4040 | Average | 182.8735 | 61.01003 | 1.9405 | 33.39293 | 64.63007 | 9.458919
M23042 | 4043 | 1 | 181.762 | 66.29007 | 1.902 | 34.06887 | 65.53753 | 10.27753
M23042 | 4043 | 2 | 179.527 | 64.2737 | 1.94 | 33.40154 | 63.46372 | 9.964915
M23042 | 4043 | Average | 180.6445 | 65.281885 | 1.921 | 33.7319 | 64.49037 | 10.12122
M23043 | 4044 | 1 | 217.941 | 62.23001 | 1.867 | 34.70755 | 80.05567 | 9.648064
M23043 | 4044 | 2 | 181.753 | 63.05999 | 1.857 | 34.89445 | 67.12235 | 9.776743
M23043 | 4044 | Average | 199.847 | 62.645 | 1.862 | 34.80074 | 73.60638 | 9.712403
M23044 | 4045 | 1 | 206.603 | 67.75011 | 1.985 | 32.64433 | 71.37952 | 10.50389
M23044 | 4045 | 2 | 175.868 | 63.92999 | 1.952 | 33.1962 | 61.78805 | 9.911626
M23044 | 4045 | Average | 191.2355 | 65.84005 | 1.9685 | 32.91795 | 66.62398 | 10.20776
M23045 | 4055 | 1 | 218.136 | 59.46004 | 1.922 | 33.71435 | 77.83438 | 9.218611
M23045 | 4055 | 2 | 162.259 | 57.44999 | 1.793 | 36.13998 | 62.06203 | 8.906975
M23045 | 4055 | Average | 190.1975 | 58.455015 | 1.8575 | 34.88505 | 70.22204 | 9.062793
M23046 | 4056 | 1 | 184.093 | 57.16006 | 1.904 | 34.03308 | 66.3082875 | 8.862025
M23046 | 4056 | 2 | 204.722 | 63.16991 | 1.953 | 33.1792 | 71.88855 | 9.793784
M23046 | 4056 | Average | 194.4075 | 60.164985 | 1.9285 | 33.60072 | 69.13387 | 9.327905
M23047 | 4057 | 1 | 188.611 | 59.90999 | 1.986 | 32.62789 | 65.13063 | 9.288371
M23047 | 4057 | 2 | 159.24 | 59.36008 | 1.882 | 34.43092 | 58.02699 | 9.203113
M23047 | 4057 | Average | 173.9255 | 59.635035 | 1.934 | 33.50516 | 61.67431 | 9.245742
M23048 | 4058 | 1 | 195.055 | 63.15995 | 1.956 | 33.12832 | 68.38892 | 9.79224
M23048 | 4058 | 2 | 145.947 | 57.83003 | 1.722 | 37.63007 | 58.12454 | 8.965896
M23048 | 4058 | Average | 170.501 | 60.49499 | 1.839 | 35.23599 | 63.58324 | 9.379068
M23049 | 4060 | 1 | 184.389 | 63.14993 | 1.954 | 33.16222 | 64.71544 | 9.790687
M23049 | 4060 | 2 | 184.826 | 63.01997 | 1.95 | 33.23025 | 65.00188 | 9.770538
M23049 | 4060 | Average | 184.6075 | 63.08495 | 1.952 | 33.1962 | 64.85852 | 9.780612
M23050 | 4061 | 1 | 155.454 | 56.42002 | 1.915 | 33.83759 | 55.6712 | 8.74729
M23050 | 4061 | 2 | 188.813 | 59.30008 | 1.972 | 32.85953 | 65.66326 | 9.193811
M23050 | 4061 | Average | 172.1335 | 57.86005 | 1.9435 | 33.34139 | 60.7405 | 8.97055
M23051 | 4075 | 1 | 176.131 | 57.59994 | 1.883 | 34.41263 | 64.14798 | 8.930223
M23051 | 4075 | 2 | 142.828 | 57.64 | 1.844 | 35.14045 | 53.119 | 8.936434
M23051 | 4075 | Average | 159.4795 | 57.61997 | 1.8635 | 34.77273 | 58.69119 | 8.933329
M23052 | 4076 | 1 | 148.303 | 59.54988 | 1.873 | 34.59636 | 54.30123 | 9.23254
M23052 | 4076 | 2 | 182.63 | 64.51 | 2.086 | 31.06375 | 60.04202 | 10.00155
M23052 | 4076 | Average | 165.4665 | 62.02994 | 1.9795 | 32.73503 | 57.32605 | 9.617045
M23053 | 4077 | 1 | 204.383 | 61.17004 | 1.948 | 33.26437 | 71.95373 | 9.483727
M23053 | 4077 | 2 | 197.799 | 63.25997 | 1.964 | 32.99337 | 69.06851 | 9.807747
M23053 | 4077 | Average | 201.091 | 62.215005 | 1.956 | 33.12832 | 70.50522 | 9.645737
M23054 | 4079 | 1 | 169.006 | 65.45002 | 1.951 | 33.21322 | 59.40764 | 10.14729
M23054 | 4079 | 2 | 156.803 | 60.98003 | 1.89 | 34.28518 | 56.89709 | 9.454268
M23054 | 4079 | Average | 162.9045 | 63.215025 | 1.9205 | 33.74069 | 58.1723 | 9.800779
M23055 | 4080 | 1 | 193.404 | 62.54999 | 1.962 | 33.02701 | 67.60268 | 9.697673
M23055 | 4080 | 2 | 161.704 | 60.65999 | 1.85 | 35.02648 | 59.94411 | 9.40465
M23055 | 4080 | Average | 177.554 | 61.60499 | 1.906 | 33.99737 | 63.8859 | 9.551161
M23056 | 4089 | 1 | 118.532 | 58.12001 | 1.772 | 36.56828 | 45.87429 | 9.010854
M23056 | 4089 | 2 | 159.1 | 63.56008 | 1.895 | 34.19472 | 57.57825 | 9.854276
M23056 | 4089 | Average | 138.816 | 60.840045 | 1.8335 | 35.34169 | 51.92256 | 9.432565
M23057 | 4091 | 1 | 218.465 | 60.43011 | 1.894 | 34.21277 | 79.10417 | 9.369009
M23057 | 4091 | 2 | 167.203 | 59.53992 | 1.811 | 35.78078 | 63.3174 | 9.230995
M23057 | 4091 | Average | 192.834 | 59.985015 | 1.8525 | 34.97921 | 71.38762 | 9.300002
M23058 | 4092 | 1 | 147.712 | 58.90997 | 1.937 | 33.45327 | 52.29783 | 9.133329
M23058 | 4092 | 2 | 200.266 | 63.67 | 1.989 | 32.57868 | 69.05099 | 9.871318
M23058 | 4092 | Average | 173.989 | 61.289985 | 1.963 | 33.01018 | 60.78536 | 9.502323
M23059 | 4093 | 1 | 147.236 | 63.58006 | 1.809 | 35.82034 | 55.81783 | 9.857374
M23059 | 4093 | 2 | 111.611 | 60.88 | 1.867 | 34.70755 | 40.99776 | 9.43876
M23059 | 4093 | Average | 129.4235 | 62.23003 | 1.838 | 35.25516 | 48.29088 | 9.648067
M23060 | 4094 | 1 | 161.098 | 60.79992 | 1.88 | 34.46755 | 58.76649 | 9.426344
M23060 | 4094 | 2 | 168.88 | 56.86001 | 1.841 | 35.19771 | 62.91032 | 8.815505
M23060 | 4094 | Average | 164.989 | 58.829965 | 1.8605 | 34.8288 | 60.81669 | 9.120925
M23061 | 4095 | 1 | 187.514 | 61.88994 | 1.951 | 33.21322 | 65.91343 | 9.59534
M23061 | 4095 | 2 | 191.587 | 62.78999 | 1.933 | 33.5225 | 67.97225 | 9.734882
M23061 | 4095 | Average | 189.5505 | 62.339965 | 1.942 | 33.36714 | 66.93807 | 9.665111
M23062 | 4096 | 1 | 188.048 | 66.0601 | 1.99 | 32.56231 | 64.80569 | 10.24188
M23062 | 4096 | 2 | 152.916 | 59.45003 | 1.817 | 35.66262 | 57.7159 | 9.217059
M23062 | 4096 | Average | 170.482 | 62.755065 | 1.9035 | 34.04202 | 61.42188 | 9.729467
M23063 | 4105 | 1 | 165.948 | 64.78006 | 1.942 | 33.36714 | 58.60306 | 10.04342
M23063 | 4105 | 2 | 160.761 | 63.75995 | 1.879 | 34.48589 | 58.67477 | 9.885264
M23063 | 4105 | Average | 163.3545 | 64.270005 | 1.9105 | 33.91729 | 58.63832 | 9.964342
M23064 | 4106 | 1 | 158.028 | 63.43996 | 1.849 | 35.04542 | 58.61309 | 9.835653
M23064 | 4106 | 2 | 155.7 | 58.81006 | 1.832 | 35.37063 | 58.28551 | 9.117839
M23064 | 4106 | Average | 156.864 | 61.12501 | 1.8405 | 35.20727 | 58.45006 | 9.476746
M23065 | 4107 | 1 | 174.031 | 60.10006 | 1.874 | 34.5779 | 63.68755 | 9.317839
M23065 | 4107 | 2 | 211.244 | 60.92002 | 2 | 32.39949 | 72.4355676 | 9.444964
M23065 | 4107 | Average | 192.6375 | 60.51004 | 1.937 | 33.45327 | 68.20382 | 9.381402
M23066 | 4108 | 1 | 178.602 | 62.39999 | 1.859 | 34.85691 | 65.88771 | 9.674417
M23066 | 4108 | 2 | 160.259 | 59.35006 | 1.936 | 33.47055 | 56.76943 | 9.20156
M23066 | 4108 | Average | 169.4305 | 60.875025 | 1.8975 | 34.14966 | 61.23607 | 9.437988
M23067 | 4109 | 1 | 195.741 | 63.09995 | 1.946 | 33.29855 | 68.98211 | 9.782938
M23067 | 4109 | 2 | 201.374 | 63.04997 | 1.926 | 33.64433 | 71.7042 | 9.775189
M23067 | 4109 | Average | 198.5575 | 63.07496 | 1.936 | 33.47055 | 70.33612 | 9.779064
M23068 | 4110 | 1 | 182.122 | 68.17986 | 2 | 32.39949 | 62.4496338 | 10.57052
M23068 | 4110 | 2 | 172.716 | 65.32001 | 1.941 | 33.38433 | 61.02454 | 10.12713
M23068 | 4110 | Average | 177.419 | 66.749935 | 1.9705 | 32.88454 | 61.74775 | 10.34883
M23069 | 4111 | 1 | 168.249 | 59.46004 | 1.786 | 36.28163 | 64.60536 | 9.218611
M23069 | 4111 | 2 | 161.823 | 62.01005 | 1.892 | 34.24894 | 58.65656 | 9.613961
M23069 | 4111 | Average | 165.036 | 60.735045 | 1.839 | 35.23599 | 61.54524 | 9.416286
M23070 | 4112 | 1 | 133.52 | 63.52001 | 1.862 | 34.80074 | 49.17724 | 9.848064
M23070 | 4112 | 2 | 129.784 | 64.07999 | 1.999 | 32.4157 | 44.5252 | 9.934882
M23070 | 4112 | Average | 131.652 | 63.8 | 1.9305 | 33.56591 | 46.76868 | 9.891473
M23071 | 4122 | 1 | 203.152 | 61.54001 | 1.901 | 34.08679 | 73.28861 | 9.541087
M23071 | 4122 | 2 | 187.232 | 62.90998 | 1.941 | 33.38433 | 66.15338 | 9.753485
M23071 | 4122 | Average | 195.192 | 62.224995 | 1.921 | 33.7319 | 69.68385 | 9.647286
M23072 | 4123 | 1 | 197.999 | 62.87999 | 1.987 | 32.61147 | 68.33805 | 9.748836
M23072 | 4123 | 2 | 193.196 | 60.51004 | 1.995 | 32.4807 | 66.41294 | 9.381402
M23072 | 4123 | Average | 195.5975 | 61.695015 | 1.991 | 32.54595 | 67.37356 | 9.565119
M23073 | 4124 | 1 | 228.851 | 63.52001 | 2.095 | 30.9303 | 74.91457 | 9.848064
M23073 | 4124 | 2 | 172.942 | 62.60999 | 1.871 | 34.63334 | 63.3905 | 9.706975
M23073 | 4124 | Average | 200.8965 | 63.065 | 1.983 | 32.67725 | 69.47797 | 9.777519
M23074 | 4125 | 1 | 157.289 | 60.71999 | 1.891 | 34.26705 | 57.04326 | 9.413952
M23074 | 4125 | 2 | 174.554 | 63.87995 | 1.944 | 33.33281 | 61.57877 | 9.903868
M23074 | 4125 | Average | 165.9215 | 62.29997 | 1.9175 | 33.79347 | 59.34235 | 9.65891
M23075 | 4126 | 1 | 198.734 | 59.5899 | 1.845 | 35.1214 | 73.87088 | 9.238744
M23075 | 4126 | 2 | 175.929 | 61.19003 | 1.859 | 34.85691 | 64.90162 | 9.486826
M23075 | 4126 | Average | 187.3315 | 60.389965 | 1.852 | 34.98865 | 69.3693 | 9.362785
M23076 | 4128 | 1 | 168.979 | 59.92997 | 1.855 | 34.93207 | 62.47213 | 9.291468
M23076 | 4128 | 2 | 143.795 | 58.2699 | 1.887 | 34.33969 | 52.26 | 9.034093
M23076 | 4128 | Average | 156.387 | 59.099935 | 1.871 | 34.63334 | 57.3224 | 9.162781
M23077 | 4137 | 1 | 201.004 | 61.20004 | 1.832 | 35.37063 | 75.24484 | 9.488378
M23077 | 4137 | 2 | 225.627 | 60.24004 | 1.796 | 36.07961 | 86.15534 | 9.339541
M23077 | 4137 | Average | 213.3155 | 60.72004 | 1.814 | 35.7216 | 80.64596 | 9.41396
M23078 | 4138 | 1 | 167.324 | 63.12996 | 1.828 | 35.44802 | 62.77396 | 9.787591
M23078 | 4138 | 2 | 149.717 | 60.80994 | 1.888 | 34.3215 | 54.38343 | 9.427898
M23078 | 4138 | Average | 158.5205 | 61.96995 | 1.858 | 34.87567 | 58.51096 | 9.607744
M23079 | 4142 | 1 | 224.969 | 63.74993 | 1.954 | 33.16222 | 78.9579 | 9.88371
M23079 | 4142 | 2 | 204.166 | 63.49 | 1.904 | 34.03308 | 73.53836 | 9.843411
M23079 | 4142 | Average | 214.5675 | 63.619965 | 1.929 | 33.59201 | 76.28325 | 9.86356
M23080 | 4143 | 1 | 188.447 | 66.25005 | 2.05 | 31.60926 | 63.04242 | 10.27133
M23080 | 4143 | 2 | 142.533 | 62.08001 | 1.89 | 34.28518 | 51.71912 | 9.624808
M23080 | 4143 | Average | 165.49 | 64.16503 | 1.97 | 32.89289 | 57.61068 | 9.948067
M23081 | 4153 | 1 | 186.252 | 60.22001 | 1.861 | 34.81944 | 68.63601 | 9.336436
M23081 | 4153 | 2 | 182.489 | 58.22994 | 1.837 | 35.27435 | 68.1279 | 9.027898
M23081 | 4153 | Average | 184.3705 | 59.224975 | 1.849 | 35.04542 | 68.38361 | 9.182167
M23082 | 4154 | 1 | 205.572 | 63.29993 | 2.018 | 32.1105 | 69.86188 | 9.813943
M23082 | 4154 | 2 | 214.571 | 56.62001 | 1.858 | 34.87567 | 79.19957 | 8.778296
M23082 | 4154 | Average | 210.0715 | 59.95997 | 1.938 | 33.43601 | 74.338 | 9.296119
M23083 | 4155 | 1 | 155.501 | 61.10003 | 1.907 | 33.97954 | 55.92165 | 9.472873
M23083 | 4155 | 2 | 167.399 | 62.08997 | 1.921 | 33.7319 | 59.7617 | 9.626352
M23083 | 4155 | Average | 161.45 | 61.595 | 1.914 | 33.85527 | 57.8487 | 9.549612
M23084 | 4158 | 1 | 202.729 | 61.57001 | 2.022 | 32.04698 | 68.75942 | 9.545738
M23084 | 4158 | 2 | 156.855 | 55.73999 | 1.972 | 32.85953 | 54.54927 | 8.641859
M23084 | 4158 | Average | 179.792 | 58.655 | 1.997 | 32.44817 | 61.74329 | 9.093798
M23085 | 4160 | 1 | 217.806 | 62.00008 | 1.954 | 33.16222 | 76.44389 | 9.612416
M23085 | 4160 | 2 | 190.577 | 63.83994 | 1.989 | 32.57868 | 65.71026 | 9.897665
M23085 | 4160 | Average | 204.1915 | 62.92001 | 1.9715 | 32.86786 | 71.02943 | 9.75504
M23086 | 4169 | 1 | 177.438 | 64.3 | 1.914 | 33.85527 | 63.57731 | 9.968992
M23086 | 4169 | 2 | 148.787 | 60.20999 | 1.941 | 33.38433 | 52.56987 | 9.334882
M23086 | 4169 | Average | 163.1125 | 62.254995 | 1.9275 | 33.61815 | 58.03505 | 9.651937
M23087 | 4170 | 1 | 200.875 | 64.17004 | 1.958 | 33.09448 | 70.35755 | 9.948843
M23087 | 4170 | 2 | 225.271 | 63.28997 | 2.011 | 32.22227 | 76.8229 | 9.812398
M23087 | 4170 | Average | 213.073 | 63.730005 | 1.9845 | 32.65255 | 73.63339 | 9.880621
M23088 | 4171 | 1 | 221.76 | 60.54005 | 2.033 | 31.87358 | 74.80719 | 9.386054
M23088 | 4171 | 2 | 168.28 | 54.81996 | 2.027 | 31.96793 | 56.93459 | 8.499219
M23088 | 4171 | Average | 195.02 | 57.680005 | 2.03 | 31.92068 | 65.8841 | 8.942636
M23089 | 4172 | 1 | 216.067 | 59.46004 | 1.891 | 34.26705 | 78.35999 | 9.218611
M23089 | 4172 | 2 | 200.318 | 58.97993 | 1.915 | 33.83759 | 71.7379 | 9.144175
M23089 | 4172 | Average | 208.1925 | 59.219985 | 1.903 | 34.05097 | 75.02807 | 9.181393
M23090 | 4173 | 1 | 173.291 | 62.74997 | 2.007 | 32.28649 | 59.21423 | 9.728678
M23090 | 4173 | 2 | 148.73 | 59.04995 | 1.998 | 32.43193 | 51.05057 | 9.155031
M23090 | 4173 | Average | 161.0105 | 60.89996 | 2.0025 | 32.35904 | 55.14157 | 9.441854
M23091 | 4174 | 1 | 216.817 | 61.46999 | 1.899 | 34.12269 | 78.30074 | 9.530231
M23091 | 4174 | 2 | 188.841 | 62.74997 | 1.9 | 34.10473 | 68.161662 | 9.728678
M23091 | 4174 | Average | 202.829 | 62.10998 | 1.8995 | 34.11371 | 73.22986 | 9.629454
M23092 | 4176 | 1 | 186.497 | 58.2699 | 1.968 | 32.92631 | 64.98966 | 9.034093
M23092 | 4176 | 2 | 211.519 | 62.55995 | 2.052 | 31.57845 | 70.69188 | 9.699217
M23092 | 4176 | Average | 199.008 | 60.414925 | 2.01 | 32.2383 | 67.90034 | 9.366655

## Average Yarn Report
Average Yarn Report
| Single End - UTR4 |  |  |  |  | Evenness - UT4
Micro ID | Run # | B-Force (N) | Tenacity [cn/Tex] | Elo. [%] | Work to Break (N.cm) | CV % | CVm % [1yd] | CVm % [3yd] | Thin -50% | Thick +50% | Neps +200% | Neps +280% | Hair-iness | SH
4004 | M23001 | 3.11 | 17.374 | 7.045 | 5.496 | 21.32 | 10.37 | 8.51 | 160 | 875 | 400 | 105 | 4.01 | 1.455
4009 | M23002 | 3.143 | 17.564 | 6.612 | 5.288 | 22.77 | 10.535 | 8.165 | 325 | 1125 | 400 | 100 | 3.925 | 1.405
4042 | M23003 | 2.69 | 15.03 | 6.756 | 4.589 | 23.22 | 10.68 | 8.73 | 480 | 1255 | 370 | 115 | 3.805 | 1.33
4062 | M23004 | 3.341 | 18.676 | 7.072 | 5.844 | 21.34 | 10.375 | 7.455 | 185 | 975 | 425 | 110 | 3.98 | 1.385
4073 | M23005 | 2.572 | 14.368 | 6.087 | 4.064 | 26.52 | 12.56 | 10.41 | 970 | 2070 | 810 | 230 | 4.67 | 1.69
4090 | M23006 | 2.856 | 15.963 | 6.677 | 4.756 | 24.28 | 10.1 | 6.99 | 655 | 1815 | 710 | 265 | 3.94 | 1.43
4121 | M23007 | 2.963 | 16.556 | 6.616 | 4.973 | 26.44 | 13.26 | 10 | 830 | 2085 | 1375 | 380 | 4.365 | 1.65
4127 | M23008 | 2.795 | 15.619 | 6.484 | 4.688 | 25.18 | 12.655 | 9.655 | 610 | 1755 | 600 | 215 | 4.01 | 1.445
4140 | M23009 | 3.548 | 19.826 | 6.21 | 5.473 | 23.39 | 10.235 | 8.005 | 470 | 1460 | 515 | 145 | 3.99 | 1.365
4141 | M23010 | 2.659 | 14.859 | 6.289 | 4.329 | 26.48 | 12.515 | 9.915 | 1075 | 2205 | 785 | 185 | 4.58 | 1.625
4159 | M23011 | 2.974 | 16.623 | 6.579 | 4.942 | 22.14 | 10.41 | 8.26 | 340 | 1195 | 675 | 175 | 4.29 | 1.48
4019 | M23012 | 2.74 | 15.311 | 6.798 | 4.8 | 22.95 | 9.225 | 7.275 | 385 | 1390 | 480 | 180 | 4.385 | 1.65
4020 | M23013 | 2.739 | 15.303 | 6.54 | 4.615 | 24.465 | 11.25 | 7.925 | 655 | 1590 | 560 | 175 | 4.14 | 1.52
4022 | M23014 | 2.876 | 16.073 | 6.743 | 4.86 | 23.81 | 11.275 | 8.53 | 255 | 1470 | 770 | 250 | 3.95 | 1.37
4041 | M23015 | 2.807 | 15.686 | 6.656 | 4.768 | 22.28 | 9.925 | 8.16 | 385 | 1140 | 325 | 75 | 4.24 | 1.515
4059 | M23016 | 2.737 | 15.293 | 6.552 | 4.549 | 23.58 | 10.865 | 8.67 | 610 | 1520 | 465 | 150 | 4.175 | 1.485
4063 | M23017 | 3.021 | 16.878 | 6.825 | 5.186 | 20.38 | 8.315 | 5.45 | 160 | 1005 | 450 | 105 | 4.11 | 1.44
4074 | M23018 | 2.75 | 15.367 | 6.569 | 4.528 | 23.34 | 10.38 | 7.19 | 390 | 1455 | 640 | 170 | 4.005 | 1.46
4078 | M23019 | 2.957 | 16.523 | 6.694 | 4.971 | 21.555 | 8.705 | 6.305 | 290 | 1240 | 575 | 140 | 4.245 | 1.51
4139 | M23020 | 2.617 | 14.627 | 6.77 | 4.608 | 24.57 | 11.755 | 8.36 | 695 | 1465 | 615 | 120 | 4.075 | 1.4
4144 | M23021 | 3.131 | 17.503 | 6.749 | 5.25 | 20.185 | 8.755 | 6.37 | 185 | 755 | 385 | 55 | 3.99 | 1.46
4156 | M23022 | 2.57 | 14.359 | 6.123 | 4.025 | 26.18 | 12.38 | 9.05 | 930 | 1840 | 1000 | 265 | 4.495 | 1.515
4157 | M23023 | 2.932 | 16.386 | 6.381 | 4.744 | 21.96 | 10.375 | 7.74 | 405 | 1035 | 520 | 115 | 4.305 | 1.52
4175 | M23024 | 2.734 | 15.277 | 7.089 | 4.905 | 20.86 | 8.83 | 6.735 | 270 | 845 | 290 | 60 | 3.915 | 1.37
4001 | M23025 | 2.795 | 15.618 | 6.926 | 4.968 | 21.67 | 9.61 | 7.095 | 345 | 1005 | 500 | 140 | 4.13 | 1.47
4002 | M23026 | 2.842 | 15.881 | 6.583 | 4.672 | 25.345 | 13.565 | 10.36 | 690 | 1390 | 515 | 145 | 4.015 | 1.455
4003 | M23027 | 2.586 | 14.445 | 6.64 | 4.412 | 24.335 | 11.37 | 8.735 | 750 | 1685 | 555 | 105 | 4.235 | 1.58
4005 | M23028 | 3.025 | 16.899 | 6.882 | 5.205 | 22.84 | 9.68 | 7.83 | 370 | 1340 | 600 | 155 | 4.275 | 1.57
4006 | M23029 | 3.14 | 17.548 | 6.849 | 5.33 | 22.445 | 9.43 | 6.005 | 185 | 1280 | 520 | 200 | 3.91 | 1.41
4007 | M23030 | 2.759 | 15.415 | 6.982 | 4.93 | 22.83 | 11.035 | 8.09 | 430 | 1210 | 715 | 210 | 3.915 | 1.31
4008 | M23031 | 2.992 | 16.718 | 6.785 | 5.123 | 20.55 | 7.62 | 5 | 260 | 890 | 270 | 100 | 4.115 | 1.445
4021 | M23032 | 2.958 | 16.528 | 6.571 | 4.971 | 22.3 | 9.43 | 6.29 | 305 | 1275 | 440 | 165 | 4.005 | 1.45
4023 | M23033 | 2.903 | 16.223 | 7.444 | 5.513 | 21.305 | 9.935 | 6.91 | 290 | 890 | 335 | 90 | 3.875 | 1.215
4024 | M23034 | 2.77 | 15.48 | 6.146 | 4.286 | 22.285 | 8.86 | 5.97 | 545 | 1325 | 490 | 170 | 4.36 | 1.64
4025 | M23035 | 2.879 | 16.094 | 7.057 | 5.277 | 21.83 | 10.005 | 7.29 | 360 | 950 | 475 | 175 | 4.01 | 1.415
4026 | M23036 | 2.645 | 14.78 | 6.566 | 4.42 | 23.69 | 9.745 | 7.155 | 695 | 1585 | 600 | 170 | 4.22 | 1.485
4027 | M23037 | 3.211 | 17.942 | 7.309 | 5.991 | 20.37 | 9.245 | 7.215 | 160 | 790 | 415 | 130 | 4.115 | 1.435
4037 | M23038 | 3.047 | 17.022 | 6.928 | 5.258 | 22.765 | 9.96 | 6.42 | 435 | 1335 | 530 | 190 | 4.185 | 1.5
4038 | M23039 | 2.639 | 14.745 | 6.753 | 4.533 | 24.96 | 9.54 | 6.22 | 805 | 1970 | 825 | 225 | 4.26 | 1.51
4039 | M23040 | 2.805 | 15.673 | 7.065 | 5.064 | 22.435 | 9 | 5.98 | 440 | 1230 | 535 | 100 | 4.385 | 1.65
4040 | M23041 | 2.657 | 14.845 | 6.546 | 4.467 | 23.385 | 11.045 | 8.345 | 465 | 1185 | 585 | 135 | 4.195 | 1.49
4043 | M23042 | 2.745 | 15.344 | 7.275 | 5.043 | 21.525 | 8.95 | 6.245 | 295 | 1145 | 385 | 110 | 4.03 | 1.43
4044 | M23043 | 2.729 | 15.249 | 6.637 | 4.651 | 23.22 | 8.82 | 6.015 | 560 | 1525 | 405 | 140 | 4.37 | 1.61
4045 | M23044 | 2.756 | 15.396 | 7.204 | 5.021 | 21.87 | 8.635 | 6.27 | 420 | 1125 | 450 | 110 | 4.065 | 1.43
4055 | M23045 | 2.792 | 15.603 | 6.514 | 4.678 | 22.86 | 10.15 | 7.4 | 390 | 1345 | 570 | 175 | 4.485 | 1.63
4056 | M23046 | 2.729 | 15.246 | 6.421 | 4.509 | 22.755 | 9.83 | 7.23 | 395 | 1220 | 595 | 160 | 4.09 | 1.405
4057 | M23047 | 2.686 | 15.01 | 6.422 | 4.398 | 24.565 | 10.325 | 7.34 | 955 | 1715 | 515 | 145 | 4.765 | 1.765
4058 | M23048 | 2.415 | 13.497 | 6.072 | 3.962 | 23.255 | 10.37 | 8.33 | 565 | 1135 | 520 | 155 | 4.305 | 1.52
4060 | M23049 | 2.912 | 16.272 | 6.84 | 5.065 | 22.215 | 8.985 | 6.845 | 290 | 1325 | 675 | 165 | 4.63 | 1.61
4061 | M23050 | 2.716 | 15.177 | 6.466 | 4.411 | 22.645 | 9.26 | 6.945 | 440 | 1280 | 480 | 135 | 4.12 | 1.5
4075 | M23051 | 2.418 | 13.513 | 6.162 | 3.906 | 27.03 | 12.42 | 9.215 | 1450 | 2010 | 710 | 185 | 4.85 | 1.77
4076 | M23052 | 2.461 | 13.748 | 6.544 | 4.167 | 23.895 | 8.82 | 6 | 825 | 1700 | 615 | 110 | 4.255 | 1.555
4077 | M23053 | 2.769 | 15.469 | 6.529 | 4.679 | 23.975 | 8.43 | 5.85 | 570 | 1735 | 670 | 245 | 4.46 | 1.62
4079 | M23054 | 2.507 | 14.007 | 6.895 | 4.386 | 23.675 | 10.28 | 6.92 | 565 | 1515 | 805 | 245 | 4.195 | 1.46
4080 | M23055 | 2.678 | 14.962 | 7.004 | 4.905 | 22.545 | 9.375 | 6.445 | 520 | 1225 | 565 | 125 | 4.52 | 1.6
4089 | M23056 | 2.117 | 11.827 | 6.571 | 3.794 | 25.83 | 12.03 | 9.125 | 1305 | 1930 | 860 | 220 | 4.775 | 1.66
4091 | M23057 | 2.621 | 14.647 | 6.345 | 4.335 | 23.125 | 10.745 | 7.65 | 505 | 1370 | 605 | 180 | 4.485 | 1.63
4092 | M23058 | 2.64 | 14.752 | 6.518 | 4.362 | 23.105 | 9.135 | 6.825 | 480 | 1450 | 490 | 110 | 4.29 | 1.515
4093 | M23059 | 2.148 | 11.999 | 6.102 | 3.628 | 27.445 | 13.04 | 9.72 | 1585 | 2220 | 805 | 215 | 5.005 | 1.81
4094 | M23060 | 2.235 | 12.488 | 6.019 | 3.561 | 26.46 | 9.935 | 7.115 | 1235 | 2405 | 1215 | 315 | 4.62 | 1.63
4112 | M23070 | 2.13 | 11.906 | 6.53 | 3.736 | 20.37 | 8.475 | 5.705 | 230 | 780 | 275 | 75 | 4.295 | 1.44
4095 | M23061 | 2.917 | 16.3 | 6.862 | 5.207 | 21.315 | 9.915 | 7.83 | 320 | 930 | 230 | 45 | 4.05 | 1.43
4096 | M23062 | 2.66 | 14.868 | 7.045 | 4.793 | 23.095 | 9.815 | 6.98 | 455 | 1530 | 520 | 105 | 4.665 | 1.655
4105 | M23063 | 2.713 | 15.16 | 6.914 | 4.941 | 23.745 | 10.435 | 7.925 | 660 | 1310 | 460 | 75 | 4.455 | 1.59
4106 | M23064 | 2.496 | 13.948 | 6.497 | 4.196 | 23.54 | 9.885 | 7.665 | 650 | 1655 | 525 | 155 | 4.66 | 1.65
4107 | M23065 | 2.842 | 15.886 | 6.478 | 4.669 | 22.51 | 9.035 | 5.83 | 465 | 1145 | 240 | 50 | 4.22 | 1.495
4108 | M23066 | 2.439 | 13.63 | 6.456 | 4.158 | 21.275 | 8.33 | 5.205 | 315 | 1130 | 185 | 40 | 4.25 | 1.525
4109 | M23067 | 2.787 | 15.574 | 6.922 | 4.946 | 21.225 | 9.34 | 6.57 | 260 | 930 | 330 | 95 | 4.06 | 1.465
4110 | M23068 | 2.746 | 15.341 | 7.32 | 5.194 | 23.865 | 9.84 | 6.74 | 890 | 1570 | 340 | 55 | 4.545 | 1.71
4111 | M23069 | 2.4 | 13.411 | 6.065 | 3.888 | 28.015 | 11.645 | 8.135 | 1875 | 2525 | 725 | 195 | 4.795 | 1.74
4143 | M23080 | 2.539 | 14.182 | 6.708 | 4.348 | 22.12 | 9.42 | 6.39 | 420 | 985 | 390 | 135 | 4.25 | 1.545
4122 | M23071 | 2.735 | 15.283 | 6.765 | 4.754 | 22.575 | 10.74 | 7.32 | 275 | 1065 | 570 | 180 | 4.055 | 1.41
4123 | M23072 | 3.062 | 17.108 | 7.145 | 5.351 | 21.49 | 9.71 | 7.15 | 400 | 945 | 380 | 100 | 4.335 | 1.535
4125 | M23074 | 2.535 | 14.165 | 6.383 | 4.221 | 22.715 | 11.005 | 8.34 | 540 | 1010 | 260 | 75 | 4.245 | 1.45
4126 | M23075 | 2.845 | 15.898 | 6.535 | 4.741 | 21.89 | 9.58 | 6.38 | 375 | 1020 | 355 | 65 | 4.365 | 1.56
4128 | M23076 | 2.472 | 13.81 | 6.411 | 4.175 | 23.305 | 10.45 | 7.48 | 650 | 1455 | 460 | 135 | 4.475 | 1.59
4137 | M23077 | 2.793 | 15.611 | 6.667 | 4.815 | 21.175 | 9.445 | 6.5 | 310 | 850 | 260 | 75 | 4.265 | 1.455
4138 | M23078 | 2.377 | 13.281 | 6.744 | 4.199 | 22.88 | 10.105 | 6.445 | 605 | 1275 | 415 | 85 | 4.42 | 1.565
4142 | M23079 | 2.864 | 16.01 | 6.77 | 4.949 | 21.21 | 9.905 | 7.34 | 345 | 825 | 270 | 55 | 4.195 | 1.455
4153 | M23081 | 2.685 | 15.004 | 6.285 | 4.325 | 22.77 | 10.74 | 7.215 | 460 | 1270 | 450 | 160 | 4.645 | 1.605
4154 | M23082 | 2.611 | 14.589 | 6.279 | 4.153 | 22.06 | 9.565 | 6.42 | 420 | 1105 | 310 | 65 | 4.47 | 1.45
4155 | M23083 | 2.333 | 13.034 | 6.384 | 4.014 | 24.67 | 10.94 | 8.125 | 995 | 1515 | 515 | 105 | 4.98 | 1.77
4158 | M23084 | 2.797 | 15.625 | 6.462 | 4.525 | 22.4 | 10.37 | 8.22 | 370 | 1100 | 500 | 125 | 4.315 | 1.475
4169 | M23086 | 2.594 | 14.497 | 6.656 | 4.394 | 22.09 | 9.275 | 5.86 | 430 | 1055 | 360 | 100 | 4.285 | 1.54
4170 | M23087 | 2.992 | 16.721 | 6.8 | 5.166 | 21.11 | 10.38 | 8.18 | 215 | 870 | 275 | 75 | 4.41 | 1.51
4171 | M23088 | 2.873 | 16.054 | 6.621 | 4.612 | 21.355 | 9.88 | 6.65 | 320 | 960 | 350 | 75 | 4.125 | 1.39
4172 | M23089 | 2.758 | 15.412 | 6.4 | 4.526 | 20.275 | 7.85 | 4.705 | 200 | 785 | 265 | 55 | 4.215 | 1.45
4173 | M23090 | 2.498 | 13.958 | 6.359 | 4.083 | 23.975 | 11.07 | 8.065 | 595 | 1530 | 510 | 150 | 4.675 | 1.64
4174 | M23091 | 2.718 | 15.188 | 6.429 | 4.47 | 22.575 | 10.715 | 8.545 | 505 | 1025 | 345 | 80 | 4.21 | 1.485
4176 | M23092 | 2.757 | 15.409 | 6.498 | 4.438 | 20.715 | 8.32 | 5.28 | 225 | 930 | 330 | 90 | 4.32 | 1.43
4160 | M23085 | 2.543 | 14.208 | 6.033 | 3.995 | 21.71 | 10.355 | 8.075 | 320 | 950 | 300 | 85 | 4.355 | 1.535
4124 | M23073 | 2.508 | 14.013 | 6.574 | 4.28 | 21.52 | 9.375 | 6.485 | 420 | 915 | 270 | 80 | 4.205 | 1.405
This information is provided for the confidential use of USDA employees and their cooperators. Any information from USDA
is believed to be accurate, but no guarantee or warranty either express or implied, is provided. If any evaluation contained herein
is based upon informationprovided by a third party, who requested such an evaluation, USDA can make no representation
whatsoever concerning the accuracy of such information and its effect upon the evaluation. The data may not be used for purposes of
advertisement, nor for the product certification or endorsement.

## Overall Yarn Report
Overall Yarn Report
| Single End - UTR4 | [5 empty] | Evenness - UT4
Micro ID | Run # | Package | Brk Str. [N] | Tenacity [cn/Tex] | Elo. [%] | Work to Break (N.cm) | CVm % | CVm % [1yd] | CVm % [3yd] | Thin -40% | Thin -50% | Thick +35% | Thick +50% | Neps +140% | Neps +200% | Neps +280% | Hair-iness | SH
4001 | M23025 | 1 | 2.827 | 15.799 | 7.05 | 5.087 | 21.56 | 9.26 | 6.71 | 1890 | 410 | 2720 | 980 | 1510 | 510 | 170 | 4.3 | 1.54
4001 | M23025 | 2 | 2.762 | 15.436 | 6.803 | 4.85 | 21.78 | 9.96 | 7.48 | 1710 | 280 | 2850 | 1030 | 1660 | 490 | 110 | 3.96 | 1.4
4002 | M23026 | 1 | 3.037 | 16.973 | 6.996 | 5.201 | 25.36 | 15.36 | 13.27 | 2320 | 500 | 2980 | 1140 | 1470 | 430 | 160 | 3.94 | 1.39
4002 | M23026 | 2 | 2.647 | 14.79 | 6.171 | 4.143 | 25.33 | 11.77 | 7.45 | 3340 | 880 | 3670 | 1640 | 1860 | 600 | 130 | 4.09 | 1.52
4003 | M23027 | 1 | 2.347 | 13.11 | 6.014 | 3.789 | 24.65 | 11.47 | 8.95 | 3310 | 950 | 3910 | 1880 | 2100 | 550 | 80 | 4.14 | 1.57
4003 | M23027 | 2 | 2.825 | 15.779 | 7.266 | 5.036 | 24.02 | 11.27 | 8.52 | 2700 | 550 | 3550 | 1490 | 1960 | 560 | 130 | 4.33 | 1.59
4004 | M23001 | 1 | 3.163 | 17.675 | 6.957 | 5.543 | 21.5 | 10.28 | 7.9 | 1250 | 140 | 2770 | 1040 | 1610 | 490 | 110 | 4.03 | 1.46
4004 | M23001 | 2 | 3.056 | 17.074 | 7.134 | 5.45 | 21.14 | 10.46 | 9.12 | 1150 | 180 | 2080 | 710 | 1140 | 310 | 100 | 3.99 | 1.45
4005 | M23028 | 1 | 3.012 | 16.825 | 6.816 | 5.143 | 23.67 | 10.34 | 8.5 | 2030 | 310 | 3170 | 1450 | 1890 | 600 | 150 | 4.2 | 1.57
4005 | M23028 | 2 | 3.038 | 16.973 | 6.948 | 5.267 | 22.01 | 9.02 | 7.16 | 2200 | 430 | 3180 | 1230 | 1670 | 600 | 160 | 4.35 | 1.57
4006 | M23029 | 1 | 3.286 | 18.363 | 7.079 | 5.706 | 21.81 | 9.08 | 5.49 | 1550 | 210 | 3000 | 1230 | 1610 | 540 | 200 | 4.07 | 1.47
4006 | M23029 | 2 | 2.995 | 16.733 | 6.618 | 4.955 | 23.08 | 9.78 | 6.52 | 1720 | 160 | 3070 | 1330 | 1570 | 500 | 200 | 3.75 | 1.35
4007 | M23030 | 1 | 3.053 | 17.054 | 7.592 | 5.756 | 22.12 | 10.82 | 7.39 | 1880 | 370 | 2600 | 1040 | 1930 | 580 | 170 | 3.96 | 1.33
4007 | M23030 | 2 | 2.465 | 13.776 | 6.372 | 4.103 | 23.54 | 11.25 | 8.79 | 2220 | 490 | 3290 | 1380 | 2530 | 850 | 250 | 3.87 | 1.29
4008 | M23031 | 1 | 3.078 | 17.202 | 6.794 | 5.292 | 20.6 | 7.58 | 4.82 | 1480 | 210 | 2920 | 930 | 1160 | 260 | 80 | 4 | 1.39
4008 | M23031 | 2 | 2.905 | 16.235 | 6.775 | 4.955 | 20.5 | 7.66 | 5.18 | 1680 | 310 | 2710 | 850 | 1210 | 280 | 120 | 4.23 | 1.5
4009 | M23002 | 1 | 2.9 | 16.2 | 6.219 | 4.655 | 22.32 | 10.36 | 8.14 | 1550 | 190 | 2460 | 900 | 1140 | 270 | 90 | 3.7 | 1.3
4009 | M23002 | 2 | 3.387 | 18.927 | 7.006 | 5.921 | 23.22 | 10.71 | 8.19 | 2300 | 460 | 3260 | 1350 | 1760 | 530 | 110 | 4.15 | 1.51
4019 | M23012 | 1 | 2.807 | 15.685 | 6.814 | 4.939 | 22.97 | 9.34 | 7.46 | 2210 | 370 | 3460 | 1450 | 1680 | 450 | 170 | 4.38 | 1.66
4019 | M23012 | 2 | 2.673 | 14.938 | 6.783 | 4.661 | 22.93 | 9.11 | 7.09 | 2070 | 400 | 3540 | 1330 | 1680 | 510 | 190 | 4.39 | 1.64
4020 | M23013 | 1 | 2.838 | 15.856 | 6.699 | 4.836 | 25 | 11.67 | 8.61 | 2710 | 800 | 3590 | 1540 | 2060 | 620 | 230 | 4.35 | 1.67
4020 | M23013 | 2 | 2.64 | 14.75 | 6.382 | 4.394 | 23.93 | 10.83 | 7.24 | 2330 | 510 | 3280 | 1640 | 2000 | 500 | 120 | 3.93 | 1.37
4021 | M23032 | 1 | 2.941 | 16.426 | 6.55 | 5.022 | 22.14 | 9.33 | 6.1 | 1850 | 280 | 3090 | 1380 | 1580 | 500 | 150 | 4.28 | 1.6
4021 | M23032 | 2 | 2.976 | 16.63 | 6.592 | 4.921 | 22.46 | 9.53 | 6.48 | 1770 | 330 | 2920 | 1170 | 1490 | 380 | 180 | 3.73 | 1.3
4022 | M23014 | 1 | 3 | 16.763 | 7.045 | 5.174 | 23.29 | 9.94 | 7.65 | 1730 | 300 | 3280 | 1430 | 2560 | 710 | 270 | 3.93 | 1.37
4022 | M23014 | 2 | 2.752 | 15.384 | 6.441 | 4.547 | 24.33 | 12.61 | 9.41 | 1950 | 210 | 3120 | 1510 | 2350 | 830 | 230 | 3.97 | 1.37
4023 | M23033 | 1 | 3.199 | 17.879 | 7.705 | 6.256 | 21.22 | 9.56 | 7.13 | 1560 | 200 | 2640 | 880 | 1460 | 310 | 120 | 3.96 | 1.27
4023 | M23033 | 2 | 2.607 | 14.567 | 7.184 | 4.77 | 21.39 | 10.31 | 6.69 | 1840 | 380 | 2670 | 900 | 1260 | 360 | 60 | 3.79 | 1.16
4024 | M23034 | 1 | 2.85 | 15.931 | 6.315 | 4.482 | 21.64 | 8.5 | 6.21 | 1990 | 470 | 3000 | 1170 | 1650 | 520 | 170 | 4.46 | 1.66
4024 | M23034 | 2 | 2.689 | 15.03 | 5.977 | 4.09 | 22.93 | 9.22 | 5.73 | 2500 | 620 | 3450 | 1480 | 1890 | 460 | 170 | 4.26 | 1.62
4025 | M23035 | 1 | 2.769 | 15.478 | 7.011 | 4.976 | 21.18 | 9.06 | 6.62 | 1510 | 270 | 2590 | 940 | 1610 | 460 | 150 | 4.11 | 1.46
4025 | M23035 | 2 | 2.99 | 16.71 | 7.103 | 5.578 | 22.48 | 10.95 | 7.96 | 1590 | 450 | 2310 | 960 | 1540 | 490 | 200 | 3.91 | 1.37
4026 | M23036 | 1 | 2.805 | 15.67 | 6.906 | 4.829 | 22.87 | 9.34 | 6.5 | 2420 | 590 | 3480 | 1490 | 2060 | 620 | 170 | 4.28 | 1.52
4026 | M23036 | 2 | 2.485 | 13.89 | 6.226 | 4.011 | 24.51 | 10.15 | 7.81 | 3090 | 800 | 3890 | 1680 | 1920 | 580 | 170 | 4.16 | 1.45
4027 | M23037 | 1 | 2.866 | 16.012 | 6.479 | 4.966 | 20.25 | 8.09 | 5.62 | 1070 | 140 | 2440 | 840 | 1170 | 400 | 150 | 4.04 | 1.43
4027 | M23037 | 2 | 2.862 | 15.987 | 6.766 | 4.985 | 20.49 | 10.4 | 8.81 | 1030 | 180 | 2310 | 740 | 1350 | 430 | 110 | 4.19 | 1.44
4037 | M23038 | 1 | 2.971 | 16.6 | 6.722 | 5.021 | 23.14 | 9.76 | 7.03 | 2430 | 530 | 3380 | 1440 | 2040 | 550 | 210 | 4.25 | 1.61
4037 | M23038 | 2 | 3.124 | 17.445 | 7.135 | 5.496 | 22.39 | 10.16 | 5.81 | 1850 | 340 | 3190 | 1230 | 1720 | 510 | 170 | 4.12 | 1.39
4038 | M23039 | 1 | 2.765 | 15.447 | 6.975 | 4.85 | 24.52 | 9.21 | 6.39 | 3150 | 650 | 4000 | 1800 | 2680 | 850 | 250 | 4.35 | 1.53
4038 | M23039 | 2 | 2.513 | 14.043 | 6.531 | 4.216 | 25.4 | 9.87 | 6.05 | 3410 | 960 | 4370 | 2140 | 2450 | 800 | 200 | 4.17 | 1.49
4039 | M23040 | 1 | 2.622 | 14.649 | 6.757 | 4.593 | 22.63 | 8.19 | 5.44 | 2460 | 470 | 3470 | 1410 | 2160 | 640 | 160 | 4.29 | 1.65
4039 | M23040 | 2 | 2.988 | 16.697 | 7.373 | 5.536 | 22.24 | 9.81 | 6.52 | 2190 | 410 | 2910 | 1050 | 1740 | 430 | 40 | 4.48 | 1.65
4040 | M23041 | 1 | 2.754 | 15.385 | 6.624 | 4.679 | 23.54 | 10.89 | 8.18 | 2450 | 560 | 2990 | 1250 | 1960 | 640 | 160 | 4.28 | 1.59
4040 | M23041 | 2 | 2.56 | 14.304 | 6.469 | 4.255 | 23.23 | 11.2 | 8.51 | 1970 | 370 | 2740 | 1120 | 1870 | 530 | 110 | 4.11 | 1.39
4041 | M23015 | 1 | 2.934 | 16.397 | 6.785 | 5.032 | 21.89 | 9.75 | 7.99 | 2190 | 350 | 2760 | 1140 | 1370 | 290 | 50 | 4.12 | 1.45
4041 | M23015 | 2 | 2.681 | 14.974 | 6.527 | 4.504 | 22.67 | 10.1 | 8.33 | 2150 | 420 | 3130 | 1140 | 1510 | 360 | 100 | 4.36 | 1.58
4042 | M23003 | 1 | 2.73 | 15.249 | 6.814 | 4.701 | 22.66 | 10.39 | 8.83 | 1970 | 320 | 3060 | 1240 | 1370 | 430 | 100 | 3.82 | 1.32
4042 | M23003 | 2 | 2.651 | 14.811 | 6.697 | 4.476 | 23.78 | 10.97 | 8.63 | 2550 | 640 | 3270 | 1270 | 1430 | 310 | 130 | 3.79 | 1.34
4043 | M23042 | 1 | 2.722 | 15.215 | 7.327 | 5.012 | 21.31 | 8.61 | 6.27 | 1660 | 250 | 2960 | 1140 | 1450 | 350 | 110 | 4.05 | 1.46
4043 | M23042 | 2 | 2.768 | 15.473 | 7.223 | 5.074 | 21.74 | 9.29 | 6.22 | 2100 | 340 | 2900 | 1150 | 1500 | 420 | 110 | 4.01 | 1.4
4044 | M23043 | 1 | 2.831 | 15.815 | 6.759 | 4.889 | 24.19 | 9.65 | 6.3 | 2840 | 680 | 3750 | 1730 | 1830 | 480 | 200 | 4.29 | 1.61
4044 | M23043 | 2 | 2.627 | 14.683 | 6.516 | 4.413 | 22.25 | 7.99 | 5.73 | 2240 | 440 | 3280 | 1320 | 1600 | 330 | 80 | 4.45 | 1.61
4045 | M23044 | 1 | 2.739 | 15.305 | 7.109 | 4.966 | 21.45 | 8.57 | 6.31 | 1760 | 300 | 2620 | 1030 | 1500 | 440 | 120 | 3.99 | 1.38
4045 | M23044 | 2 | 2.772 | 15.488 | 7.299 | 5.076 | 22.29 | 8.7 | 6.23 | 2390 | 540 | 3300 | 1220 | 1380 | 460 | 100 | 4.14 | 1.48
4055 | M23045 | 1 | 2.983 | 16.671 | 6.771 | 5.105 | 21.98 | 9.56 | 6.91 | 1910 | 230 | 3120 | 1300 | 1860 | 430 | 160 | 4.34 | 1.6
4055 | M23045 | 2 | 2.601 | 14.535 | 6.257 | 4.252 | 23.74 | 10.74 | 7.89 | 2450 | 550 | 3530 | 1390 | 2480 | 710 | 190 | 4.63 | 1.66
4056 | M23046 | 1 | 2.657 | 14.842 | 6.34 | 4.266 | 23.77 | 10.41 | 7.9 | 2300 | 480 | 3560 | 1470 | 2200 | 700 | 170 | 4.04 | 1.43
4056 | M23046 | 2 | 2.801 | 15.65 | 6.502 | 4.753 | 21.74 | 9.25 | 6.56 | 1590 | 310 | 2630 | 970 | 1540 | 490 | 150 | 4.14 | 1.38
4057 | M23047 | 1 | 2.71 | 15.139 | 6.371 | 4.414 | 24.51 | 10.26 | 7.82 | 3300 | 770 | 3940 | 1860 | 2360 | 450 | 160 | 4.56 | 1.72
4057 | M23047 | 2 | 2.663 | 14.882 | 6.474 | 4.383 | 24.62 | 10.39 | 6.86 | 3560 | 1140 | 3840 | 1570 | 1890 | 580 | 130 | 4.97 | 1.81
4058 | M23048 | 1 | 2.774 | 15.504 | 6.759 | 4.742 | 21.17 | 8.48 | 5.73 | 1740 | 300 | 2590 | 870 | 1440 | 460 | 170 | 4.4 | 1.54
4058 | M23048 | 2 | 2.055 | 11.49 | 5.385 | 3.183 | 25.34 | 12.26 | 10.93 | 2850 | 830 | 3400 | 1400 | 1970 | 580 | 140 | 4.21 | 1.5
4059 | M23016 | 1 | 2.89 | 16.149 | 6.892 | 4.95 | 23.2 | 11.11 | 8.69 | 2290 | 390 | 3450 | 1360 | 1890 | 510 | 180 | 4.25 | 1.49
4059 | M23016 | 2 | 2.584 | 14.436 | 6.212 | 4.149 | 23.96 | 10.62 | 8.65 | 3280 | 830 | 3880 | 1680 | 1830 | 420 | 120 | 4.1 | 1.48
4060 | M23049 | 1 | 2.853 | 15.939 | 6.719 | 4.895 | 21.78 | 8.78 | 6.42 | 1510 | 170 | 3080 | 1270 | 2200 | 720 | 130 | 4.39 | 1.54
4060 | M23049 | 2 | 2.972 | 16.606 | 6.962 | 5.236 | 22.65 | 9.19 | 7.27 | 2370 | 410 | 3410 | 1380 | 2380 | 630 | 200 | 4.87 | 1.68
4061 | M23050 | 1 | 2.568 | 14.349 | 6.067 | 3.974 | 23.12 | 9.27 | 7.16 | 2330 | 520 | 3600 | 1430 | 1620 | 490 | 130 | 4.14 | 1.6
4061 | M23050 | 2 | 2.865 | 16.005 | 6.866 | 4.848 | 22.17 | 9.25 | 6.73 | 1900 | 360 | 2980 | 1130 | 1460 | 470 | 140 | 4.1 | 1.4
4062 | M23004 | 1 | 3.29 | 18.388 | 6.837 | 5.554 | 21.49 | 10.31 | 7.36 | 1320 | 140 | 2710 | 1070 | 1750 | 380 | 100 | 3.97 | 1.39
4062 | M23004 | 2 | 3.393 | 18.964 | 7.307 | 6.134 | 21.19 | 10.44 | 7.55 | 1470 | 230 | 2610 | 880 | 1680 | 470 | 120 | 3.99 | 1.38
4063 | M23017 | 1 | 2.96 | 16.54 | 6.684 | 4.992 | 20.52 | 8.43 | 5.36 | 1300 | 180 | 2740 | 1020 | 1560 | 420 | 100 | 3.95 | 1.39
4063 | M23017 | 2 | 3.082 | 17.216 | 6.967 | 5.38 | 20.24 | 8.2 | 5.54 | 1320 | 140 | 2510 | 990 | 1650 | 480 | 110 | 4.27 | 1.49
4073 | M23005 | 1 | 2.572 | 14.368 | 6.087 | 3.874 | 26.52 | 12.56 | 10.41 | 3600 | 970 | 4190 | 2070 | 2550 | 810 | 230 | 4.67 | 1.69
4073 | M23005 | 2 | 2.486 | 13.89 | 5.932 | 4.064 | 26.63 | 12.89 | 10.08 | 3380 | 810 | 3640 | 1910 | 2410 | 800 | 310 | 4.15 | 1.55
4074 | M23018 | 1 | 2.973 | 16.614 | 7.13 | 5.168 | 23.2 | 10.44 | 8.48 | 1760 | 280 | 3130 | 1340 | 2210 | 610 | 180 | 3.99 | 1.4
4074 | M23018 | 2 | 2.526 | 14.12 | 6.008 | 3.889 | 23.48 | 10.32 | 5.9 | 2460 | 500 | 3550 | 1570 | 2280 | 670 | 160 | 4.02 | 1.52
4075 | M23051 | 1 | 2.562 | 14.32 | 6.299 | 4.21 | 25.84 | 10.66 | 6.85 | 4180 | 1090 | 4340 | 2010 | 2760 | 630 | 180 | 4.62 | 1.74
4075 | M23051 | 2 | 2.275 | 12.707 | 6.025 | 3.602 | 28.22 | 14.18 | 11.58 | 4780 | 1810 | 4150 | 2010 | 2800 | 790 | 190 | 5.08 | 1.8
4076 | M23052 | 1 | 2.286 | 12.771 | 6.148 | 3.686 | 24.79 | 9.31 | 6.71 | 3630 | 1020 | 4050 | 1940 | 2310 | 700 | 140 | 4.37 | 1.65
4076 | M23052 | 2 | 2.636 | 14.725 | 6.94 | 4.648 | 23 | 8.33 | 5.29 | 2830 | 630 | 3690 | 1460 | 1800 | 530 | 80 | 4.14 | 1.46
4077 | M23053 | 1 | 2.773 | 15.489 | 6.493 | 4.685 | 23.96 | 8.67 | 6.23 | 2830 | 570 | 3850 | 1910 | 2680 | 690 | 250 | 4.25 | 1.56
4077 | M23053 | 2 | 2.765 | 15.449 | 6.565 | 4.674 | 23.99 | 8.19 | 5.47 | 3030 | 570 | 3610 | 1560 | 2450 | 650 | 240 | 4.67 | 1.68
4078 | M23019 | 1 | 2.942 | 16.445 | 6.678 | 4.926 | 21.31 | 8.41 | 6.31 | 1950 | 350 | 2950 | 1120 | 1910 | 550 | 130 | 4.4 | 1.56
4078 | M23019 | 2 | 2.971 | 16.602 | 6.71 | 5.015 | 21.8 | 9 | 6.3 | 1540 | 230 | 2960 | 1360 | 1930 | 600 | 150 | 4.09 | 1.46
4079 | M23054 | 1 | 2.591 | 14.478 | 7.275 | 4.658 | 22.87 | 10.39 | 7.41 | 1990 | 330 | 3000 | 1340 | 2400 | 790 | 270 | 4.3 | 1.45
4079 | M23054 | 2 | 2.424 | 13.536 | 6.515 | 4.114 | 24.48 | 10.17 | 6.43 | 3070 | 800 | 3830 | 1690 | 2540 | 820 | 220 | 4.09 | 1.47
4080 | M23055 | 1 | 2.786 | 15.566 | 7.202 | 5.205 | 22.15 | 9.4 | 6.28 | 1840 | 320 | 3150 | 1120 | 2200 | 490 | 70 | 4.33 | 1.52
4080 | M23055 | 2 | 2.57 | 14.359 | 6.806 | 4.605 | 22.94 | 9.35 | 6.61 | 2580 | 720 | 3180 | 1330 | 2140 | 640 | 180 | 4.71 | 1.68
4089 | M23056 | 1 | 1.944 | 10.862 | 6.28 | 3.35 | 25.64 | 10.66 | 7.82 | 4280 | 1370 | 4250 | 2090 | 2870 | 860 | 230 | 4.74 | 1.72
4089 | M23056 | 2 | 2.29 | 12.793 | 6.861 | 4.239 | 26.02 | 13.4 | 10.43 | 3630 | 1240 | 3890 | 1770 | 2590 | 860 | 210 | 4.81 | 1.6
4090 | M23006 | 1 | 3.009 | 16.811 | 6.777 | 5.107 | 24.19 | 9.82 | 6.57 | 2840 | 660 | 3920 | 1860 | 2180 | 640 | 230 | 3.99 | 1.42
4090 | M23006 | 2 | 2.704 | 15.114 | 6.577 | 4.405 | 24.37 | 10.38 | 7.41 | 3080 | 650 | 3760 | 1770 | 2170 | 780 | 300 | 3.89 | 1.44
4091 | M23057 | 1 | 2.822 | 15.771 | 6.564 | 4.772 | 23.18 | 11.35 | 7.93 | 2070 | 250 | 3300 | 1380 | 2000 | 620 | 190 | 4.23 | 1.54
4091 | M23057 | 2 | 2.42 | 13.523 | 6.126 | 3.898 | 23.07 | 10.14 | 7.37 | 2850 | 760 | 3150 | 1360 | 1890 | 590 | 170 | 4.74 | 1.72
4092 | M23058 | 1 | 2.491 | 13.922 | 6.025 | 3.952 | 23.05 | 8.96 | 6.83 | 2570 | 570 | 3430 | 1480 | 1720 | 360 | 70 | 4.24 | 1.53
4092 | M23058 | 2 | 2.789 | 15.582 | 7.012 | 4.772 | 23.16 | 9.31 | 6.82 | 2240 | 390 | 3410 | 1420 | 1830 | 620 | 150 | 4.34 | 1.5
4093 | M23059 | 1 | 2.425 | 13.549 | 6.647 | 4.287 | 26.36 | 13.95 | 11.23 | 3190 | 940 | 3920 | 1830 | 2550 | 820 | 240 | 4.63 | 1.68
4093 | M23059 | 2 | 1.871 | 10.449 | 5.556 | 2.97 | 28.53 | 12.13 | 8.21 | 5630 | 2230 | 4970 | 2610 | 2910 | 790 | 190 | 5.38 | 1.94
4094 | M23060 | 1 | 2.305 | 12.881 | 6.201 | 3.767 | 25.71 | 9.67 | 7.09 | 3920 | 990 | 4520 | 2320 | 3350 | 1150 | 260 | 4.57 | 1.54
4094 | M23060 | 2 | 2.164 | 12.096 | 5.838 | 3.354 | 27.21 | 10.2 | 7.14 | 4450 | 1480 | 4740 | 2490 | 3690 | 1280 | 370 | 4.67 | 1.72
4095 | M23061 | 1 | 2.72 | 15.2 | 6.333 | 4.611 | 20.26 | 9.46 | 6.87 | 1190 | 160 | 2180 | 710 | 920 | 160 | 40 | 4.08 | 1.38
4095 | M23061 | 2 | 3.114 | 17.4 | 7.391 | 5.804 | 22.37 | 10.37 | 8.79 | 1770 | 480 | 2710 | 1150 | 1270 | 300 | 50 | 4.02 | 1.48
4096 | M23062 | 1 | 2.835 | 15.847 | 7.528 | 5.338 | 22.63 | 9.15 | 6.65 | 2360 | 290 | 3370 | 1500 | 1910 | 450 | 80 | 4.38 | 1.57
4096 | M23062 | 2 | 2.486 | 13.89 | 6.562 | 4.249 | 23.56 | 10.48 | 7.31 | 2810 | 620 | 3710 | 1560 | 2400 | 590 | 130 | 4.95 | 1.74
4105 | M23063 | 1 | 2.875 | 16.065 | 6.783 | 5.209 | 22.38 | 9.43 | 6.64 | 2330 | 480 | 2940 | 1010 | 1500 | 430 | 90 | 4.44 | 1.55
4105 | M23063 | 2 | 2.552 | 14.255 | 7.046 | 4.674 | 25.11 | 11.44 | 9.21 | 3130 | 840 | 3660 | 1610 | 1830 | 490 | 60 | 4.47 | 1.63
4106 | M23064 | 1 | 2.596 | 14.508 | 6.757 | 4.49 | 23.48 | 9.76 | 7.72 | 2550 | 510 | 3810 | 1760 | 2390 | 630 | 170 | 4.5 | 1.61
4106 | M23064 | 2 | 2.396 | 13.388 | 6.238 | 3.903 | 23.6 | 10.01 | 7.61 | 2910 | 790 | 3460 | 1550 | 1860 | 420 | 140 | 4.82 | 1.69
4107 | M23065 | 1 | 2.827 | 15.793 | 6.333 | 4.589 | 22.5 | 9.83 | 6.44 | 2250 | 470 | 3070 | 1110 | 990 | 180 | 30 | 4.24 | 1.46
4107 | M23065 | 2 | 2.858 | 15.979 | 6.623 | 4.749 | 22.52 | 8.24 | 5.22 | 2400 | 460 | 3410 | 1180 | 1110 | 300 | 70 | 4.2 | 1.53
4108 | M23066 | 1 | 2.583 | 14.436 | 6.799 | 4.531 | 21.8 | 8.39 | 4.89 | 1880 | 320 | 3160 | 1240 | 1130 | 200 | 20 | 4.19 | 1.5
4108 | M23066 | 2 | 2.295 | 12.825 | 6.114 | 3.786 | 20.75 | 8.27 | 5.52 | 1840 | 310 | 2610 | 1020 | 1080 | 170 | 60 | 4.31 | 1.55
4109 | M23067 | 1 | 2.567 | 14.344 | 6.52 | 4.385 | 21.3 | 9.7 | 6.7 | 1610 | 270 | 2440 | 790 | 1590 | 330 | 110 | 4.08 | 1.43
4109 | M23067 | 2 | 3.007 | 16.804 | 7.324 | 5.507 | 21.15 | 8.98 | 6.44 | 1570 | 250 | 2830 | 1070 | 1350 | 330 | 80 | 4.04 | 1.5
4110 | M23068 | 1 | 2.965 | 16.564 | 7.538 | 5.739 | 24.37 | 10.03 | 6.75 | 3350 | 910 | 3930 | 1770 | 1850 | 350 | 30 | 4.54 | 1.72
4110 | M23068 | 2 | 2.528 | 14.119 | 7.102 | 4.65 | 23.36 | 9.65 | 6.73 | 3300 | 870 | 3660 | 1370 | 1460 | 330 | 80 | 4.55 | 1.7
4111 | M23069 | 1 | 2.557 | 14.284 | 6.196 | 4.179 | 27.15 | 11.6 | 8.62 | 4780 | 1660 | 4680 | 2290 | 2780 | 620 | 190 | 4.91 | 1.7
4111 | M23069 | 2 | 2.244 | 12.539 | 5.933 | 3.597 | 28.88 | 11.69 | 7.65 | 5360 | 2090 | 5080 | 2760 | 3100 | 830 | 200 | 4.68 | 1.78
4112 | M23070 | 1 | 2.161 | 12.073 | 6.638 | 3.814 | 20.65 | 9.45 | 6.95 | 1470 | 240 | 2290 | 700 | 1030 | 250 | 70 | 4.09 | 1.39
4112 | M23070 | 2 | 2.099 | 11.74 | 6.422 | 3.658 | 20.09 | 7.5 | 4.46 | 1550 | 220 | 2510 | 860 | 1100 | 300 | 80 | 4.5 | 1.49
4121 | M23007 | 1 | 2.983 | 16.671 | 6.583 | 4.98 | 26.9 | 13.24 | 10.11 | 3350 | 830 | 4380 | 2270 | 3750 | 1370 | 430 | 4.41 | 1.74
4121 | M23007 | 2 | 2.943 | 16.441 | 6.65 | 4.966 | 25.98 | 13.28 | 9.89 | 3080 | 830 | 3960 | 1900 | 3740 | 1380 | 330 | 4.32 | 1.56
4122 | M23071 | 1 | 2.876 | 16.073 | 6.902 | 5.067 | 21.4 | 9.49 | 6.39 | 1550 | 160 | 2920 | 950 | 2100 | 560 | 150 | 4.1 | 1.4
4122 | M23072 | 2 | 2.595 | 14.494 | 6.629 | 4.441 | 23.75 | 11.99 | 8.25 | 1870 | 390 | 2910 | 440 | 1960 | 580 | 210 | 4 | 1.4
4123 | M23072 | 1 | 2.991 | 16.715 | 7.019 | 5.183 | 21.07 | 9.92 | 7.5 | 1740 | 280 | 2760 | 820 | 1080 | 340 | 100 | 4.2 | 1.5
4123 | M23072 | 2 | 3.133 | 17.502 | 7.27 | 5.519 | 21.91 | 9.5 | 6.8 | 2040 | 520 | 2840 | 1070 | 1450 | 420 | 100 | 4.4 | 1.6
4124 | M23073 | 1 | 2.635 | 14.723 | 6.971 | 4.659 | 20.85 | 9.35 | 7.05 | 1410 | 210 | 2540 | 790 | 1250 | 310 | 110 | 4.2 | 1.36
4124 | M23073 | 2 | 2.381 | 13.302 | 6.177 | 3.902 | 22.19 | 9.4 | 5.92 | 2260 | 630 | 3040 | 1040 | 1300 | 230 | 50 | 4.21 | 1.45
4125 | M23074 | 1 | 2.451 | 13.689 | 6.11 | 3.968 | 23.61 | 11.05 | 8.24 | 2460 | 750 | 2970 | 1150 | 1340 | 270 | 60 | 4.22 | 1.49
4125 | M23074 | 2 | 2.619 | 14.642 | 6.657 | 4.474 | 21.82 | 10.96 | 8.44 | 1880 | 330 | 2420 | 870 | 1110 | 250 | 90 | 4.27 | 1.41
4126 | M23075 | 1 | 2.8 | 15.643 | 6.318 | 4.55 | 21.49 | 10.34 | 7.41 | 1850 | 260 | 2970 | 950 | 1560 | 350 | 40 | 4.16 | 1.48
4126 | M23075 | 2 | 2.89 | 16.153 | 6.752 | 4.932 | 22.29 | 8.82 | 5.35 | 2460 | 490 | 2780 | 1090 | 1520 | 360 | 90 | 4.57 | 1.64
4127 | M23008 | 1 | 2.835 | 15.846 | 6.455 | 4.718 | 25.85 | 12.88 | 10.02 | 2930 | 630 | 3890 | 1890 | 2110 | 640 | 220 | 4.19 | 1.53
4127 | M23008 | 2 | 2.756 | 15.392 | 6.514 | 4.657 | 24.51 | 12.43 | 9.29 | 2460 | 590 | 3410 | 1620 | 1930 | 560 | 210 | 3.83 | 1.36
4128 | M23076 | 1 | 2.367 | 13.225 | 6.046 | 3.868 | 23.47 | 9.72 | 6.52 | 2910 | 840 | 3930 | 1550 | 1930 | 440 | 130 | 4.49 | 1.67
4128 | M23076 | 2 | 2.577 | 14.396 | 6.777 | 4.483 | 23.14 | 11.18 | 8.44 | 2320 | 460 | 3140 | 1360 | 1840 | 480 | 140 | 4.46 | 1.51
4137 | M23077 | 1 | 2.676 | 14.957 | 6.434 | 4.482 | 20.42 | 9.23 | 6.47 | 1340 | 170 | 2290 | 850 | 970 | 220 | 80 | 4.13 | 1.37
4137 | M23077 | 2 | 2.911 | 16.265 | 6.901 | 5.148 | 21.93 | 9.66 | 6.53 | 2200 | 450 | 2650 | 850 | 1340 | 300 | 70 | 4.4 | 1.54
4138 | M23078 | 1 | 2.451 | 13.7 | 6.991 | 4.452 | 22.25 | 10.18 | 7.25 | 2240 | 430 | 3090 | 1090 | 1540 | 350 | 90 | 4.39 | 1.48
4138 | M23078 | 2 | 2.302 | 12.863 | 6.497 | 3.947 | 23.51 | 10.03 | 5.64 | 3020 | 780 | 3440 | 1460 | 1780 | 480 | 80 | 4.45 | 1.65
4139 | M23020 | 1 | 2.515 | 14.058 | 6.582 | 4.322 | 25.9 | 12.12 | 8.84 | 3190 | 790 | 4070 | 1760 | 2670 | 690 | 140 | 4.06 | 1.47
4139 | M23020 | 2 | 2.719 | 15.196 | 6.959 | 4.895 | 23.24 | 11.39 | 7.88 | 2210 | 600 | 2950 | 1170 | 2190 | 540 | 100 | 4.09 | 1.33
4140 | M23009 | 1 | 2.91 | 16.259 | 6.426 | 4.657 | 23.07 | 10.31 | 8.13 | 2190 | 460 | 3340 | 1410 | 1660 | 440 | 100 | 4.03 | 1.38
4140 | M23009 | 2 | 4.186 | 23.393 | 5.994 | 6.288 | 23.71 | 10.16 | 7.88 | 2630 | 480 | 3440 | 1510 | 1950 | 590 | 190 | 3.95 | 1.35
4141 | M23010 | 1 | 2.859 | 15.975 | 6.464 | 4.754 | 25.21 | 12.39 | 9.75 | 3070 | 770 | 4180 | 2000 | 2580 | 660 | 180 | 4.44 | 1.51
4141 | M23010 | 2 | 2.459 | 13.743 | 6.114 | 3.904 | 27.75 | 12.64 | 10.08 | 4330 | 1380 | 4820 | 2410 | 3200 | 910 | 190 | 4.72 | 1.74
4142 | M23079 | 1 | 3.04 | 16.993 | 6.942 | 5.354 | 20.71 | 9.37 | 6.4 | 1370 | 170 | 2610 | 760 | 990 | 230 | 30 | 4.12 | 1.4
4142 | M23079 | 2 | 2.689 | 15.027 | 6.597 | 4.545 | 21.71 | 10.44 | 8.28 | 2140 | 520 | 2620 | 890 | 1220 | 310 | 80 | 4.27 | 1.51
4143 | M23080 | 1 | 2.618 | 14.631 | 6.938 | 4.596 | 21.69 | 8.89 | 6.3 | 1920 | 320 | 2720 | 1010 | 1380 | 370 | 110 | 4.18 | 1.49
4143 | M23080 | 2 | 2.459 | 13.733 | 6.478 | 4.1 | 22.55 | 9.95 | 6.48 | 2010 | 520 | 2680 | 960 | 1420 | 410 | 160 | 4.32 | 1.6
4144 | M23021 | 1 | 3.233 | 18.068 | 6.782 | 5.455 | 19.73 | 8.72 | 5.78 | 1120 | 150 | 2340 | 700 | 1290 | 330 | 70 | 3.93 | 1.41
4144 | M23021 | 2 | 3.03 | 16.937 | 6.717 | 5.046 | 20.64 | 8.79 | 6.96 | 1380 | 220 | 2530 | 810 | 1500 | 440 | 40 | 4.05 | 1.51
4153 | M23081 | 1 | 2.802 | 15.655 | 6.363 | 4.545 | 22.12 | 10.39 | 7.06 | 1760 | 260 | 2890 | 1150 | 1610 | 340 | 130 | 4.41 | 1.54
4153 | M23081 | 2 | 2.569 | 14.353 | 6.207 | 4.105 | 23.42 | 11.09 | 7.37 | 2520 | 660 | 3180 | 1390 | 1740 | 560 | 190 | 4.88 | 1.67
4154 | M23082 | 1 | 2.764 | 15.441 | 6.585 | 4.538 | 21.58 | 9.37 | 5.66 | 2200 | 350 | 2780 | 1000 | 1260 | 320 | 40 | 4.51 | 1.44
4154 | M23082 | 2 | 2.458 | 13.738 | 5.974 | 3.768 | 22.54 | 9.76 | 7.18 | 2350 | 490 | 3160 | 1210 | 1440 | 300 | 90 | 4.43 | 1.46
4155 | M23083 | 1 | 2.688 | 15.021 | 6.88 | 4.825 | 24.01 | 11.31 | 9.03 | 2880 | 740 | 3470 | 1280 | 1940 | 430 | 90 | 4.73 | 1.65
4155 | M23083 | 2 | 1.977 | 11.047 | 5.889 | 3.204 | 25.33 | 10.57 | 7.22 | 3800 | 1250 | 3830 | 1750 | 2450 | 600 | 120 | 5.23 | 1.89
4156 | M23022 | 1 | 2.693 | 15.047 | 6.448 | 4.351 | 25.88 | 13.47 | 10.21 | 3100 | 660 | 3460 | 1660 | 3080 | 880 | 210 | 4.55 | 1.55
4156 | M23022 | 2 | 2.446 | 13.671 | 5.797 | 3.699 | 26.48 | 11.29 | 7.89 | 3800 | 1200 | 3880 | 2020 | 3270 | 1120 | 320 | 4.44 | 1.48
4157 | M23023 | 1 | 3.057 | 17.084 | 6.521 | 5.002 | 21.54 | 9.94 | 7.44 | 1800 | 250 | 3000 | 1010 | 1610 | 500 | 150 | 4.14 | 1.48
4157 | M23023 | 2 | 2.806 | 15.688 | 6.241 | 4.486 | 22.38 | 10.81 | 8.04 | 2000 | 560 | 2660 | 1060 | 2000 | 540 | 80 | 4.47 | 1.56
4158 | M23084 | 1 | 2.993 | 16.721 | 6.822 | 5.003 | 20.35 | 8.07 | 5.88 | 1390 | 260 | 2570 | 860 | 1560 | 450 | 120 | 4.34 | 1.42
4158 | M23084 | 2 | 2.6 | 14.529 | 5.979 | 3.978 | 24.45 | 12.67 | 10.56 | 2580 | 480 | 3310 | 1340 | 1990 | 550 | 130 | 4.29 | 1.53
4159 | M23011 | 1 | 2.976 | 16.631 | 6.513 | 4.922 | 21.65 | 10.05 | 8.02 | 1670 | 170 | 2930 | 1220 | 2120 | 650 | 170 | 4.13 | 1.45
4159 | M23011 | 2 | 2.973 | 16.616 | 6.645 | 4.962 | 22.63 | 10.77 | 8.5 | 2370 | 510 | 3200 | 1170 | 2190 | 700 | 180 | 4.45 | 1.51
4160 | M23085 | 1 | 2.786 | 15.567 | 6.322 | 4.508 | 21.88 | 11.08 | 8.47 | 1630 | 270 | 2810 | 830 | 1340 | 290 | 100 | 4.15 | 1.46
4160 | M23085 | 2 | 2.3 | 12.85 | 5.745 | 3.482 | 21.54 | 9.63 | 7.68 | 1840 | 370 | 2780 | 1070 | 1230 | 310 | 70 | 4.56 | 1.61
4169 | M23086 | 1 | 2.66 | 14.869 | 6.9 | 4.626 | 21.26 | 9.29 | 6.61 | 1780 | 350 | 2660 | 1000 | 1220 | 340 | 80 | 4.32 | 1.52
4169 | M23086 | 2 | 2.527 | 14.125 | 6.413 | 4.163 | 22.92 | 9.26 | 5.11 | 2460 | 510 | 2990 | 1110 | 1430 | 380 | 120 | 4.25 | 1.56
4170 | M23087 | 1 | 3.014 | 16.842 | 6.64 | 5.166 | 20.6 | 8.99 | 7.11 | 1380 | 280 | 2400 | 820 | 1030 | 250 | 50 | 4.5 | 1.5
4170 | M23087 | 2 | 2.97 | 16.601 | 6.961 | 5.167 | 21.62 | 11.77 | 9.25 | 1210 | 150 | 2270 | 920 | 880 | 300 | 100 | 4.32 | 1.52
4171 | M23088 | 1 | 3.024 | 16.896 | 7.163 | 5.065 | 20.91 | 10.4 | 7.06 | 1570 | 290 | 2490 | 820 | 1350 | 310 | 60 | 4.19 | 1.38
4171 | M23088 | 2 | 2.723 | 15.213 | 6.08 | 4.159 | 21.8 | 9.36 | 6.24 | 2030 | 350 | 3060 | 1100 | 1410 | 390 | 90 | 4.06 | 1.4
4172 | M23089 | 1 | 2.644 | 14.774 | 6.055 | 4.264 | 20.26 | 8.17 | 4.8 | 1190 | 130 | 2260 | 760 | 1160 | 270 | 80 | 4.1 | 1.37
4172 | M23089 | 2 | 2.872 | 16.05 | 6.745 | 4.787 | 20.29 | 7.53 | 4.61 | 1550 | 270 | 2450 | 810 | 1090 | 260 | 30 | 4.33 | 1.53
4173 | M23090 | 1 | 2.613 | 14.599 | 6.701 | 4.453 | 23.61 | 10.76 | 6.58 | 2610 | 510 | 3320 | 1480 | 1830 | 540 | 170 | 4.63 | 1.56
4173 | M23090 | 2 | 2.384 | 13.317 | 6.017 | 3.714 | 24.34 | 11.38 | 9.55 | 2920 | 680 | 3820 | 1580 | 2060 | 480 | 130 | 4.72 | 1.72
4174 | M23091 | 1 | 2.809 | 15.704 | 6.459 | 4.654 | 22.29 | 11.13 | 9.67 | 1720 | 440 | 2730 | 920 | 1270 | 310 | 70 | 4.11 | 1.42
4174 | M23091 | 2 | 2.627 | 14.672 | 6.398 | 4.287 | 22.86 | 10.3 | 7.42 | 2140 | 570 | 2770 | 1130 | 1460 | 380 | 90 | 4.31 | 1.55
4175 | M23024 | 1 | 2.492 | 13.922 | 6.624 | 4.243 | 22.02 | 9.96 | 8.38 | 1710 | 320 | 2760 | 1020 | 1190 | 380 | 90 | 3.85 | 1.37
4175 | M23024 | 2 | 2.976 | 16.632 | 7.555 | 5.568 | 19.7 | 7.7 | 5.09 | 1300 | 220 | 2190 | 670 | 1060 | 200 | 30 | 3.98 | 1.37
4176 | M23092 | 1 | 2.605 | 14.556 | 6.131 | 3.978 | 21.43 | 8.44 | 4.98 | 1750 | 310 | 3010 | 1080 | 1600 | 370 | 100 | 4.33 | 1.45
4176 | M23092 | 2 | 2.91 | 16.262 | 6.865 | 4.899 | 20 | 8.2 | 5.58 | 1170 | 140 | 2410 | 780 | 1270 | 290 | 80 | 4.31 | 1.41
This information is provided for the confidential use of USDA employees and their cooperators. Any information from USDA
is believed to be accurate, but no guarantee or warranty either express or implied, is provided. If any evaluation contained herein
is based upon informationprovided by a third party, who requested such an evaluation, USDA can make no representation
whatsoever concerning the accuracy of such information and its effect upon the evaluation. The data may not be used for purposes of
advertisement, nor for the product certification or endorsement.

## Tensorapid Indiv
UTR4 IND BREAKS
Single End - UTR4
Micro ID | Package | Rep | Time to Break | Brk Str. [N] | Elo. [%] | Tenacity [cn/Tex] | Work to Break (N.cm)
4004 | 1 | 1 | 0.42 | 3.18 | 7.04 | 17.76 | 5.63
4004 | 1 | 2 | 0.41 | 3.04 | 6.9 | 17 | 5.26
4004 | 1 | 3 | 0.42 | 3.39 | 6.96 | 18.93 | 5.94
4004 | 1 | 4 | 0.41 | 3.03 | 6.75 | 16.95 | 5.2
4004 | 1 | 5 | 0.39 | 2.91 | 6.44 | 16.28 | 4.78
4004 | 1 | 6 | 0.37 | 2.83 | 6.13 | 15.84 | 4.44
4004 | 1 | 7 | 0.4 | 3.02 | 6.7 | 16.87 | 5.06
4004 | 1 | 8 | 0.43 | 3.14 | 7.14 | 17.55 | 5.54
4004 | 1 | 9 | 0.38 | 2.73 | 6.39 | 15.26 | 4.47
4004 | 1 | 10 | 0.46 | 3.58 | 7.6 | 20 | 6.74
4004 | 1 | 11 | 0.44 | 3.4 | 7.33 | 19 | 6.21
4004 | 1 | 12 | 0.41 | 3.13 | 6.81 | 17.48 | 5.3
4004 | 1 | 13 | 0.45 | 3.54 | 7.53 | 19.77 | 6.61
4004 | 1 | 14 | 0.44 | 3.29 | 7.34 | 18.36 | 5.99
4004 | 1 | 15 | 0.38 | 2.86 | 6.31 | 15.99 | 4.61
4004 | 1 | 16 | 0.42 | 3.02 | 7 | 16.85 | 5.29
4004 | 1 | 17 | 0.43 | 3.21 | 7.14 | 17.94 | 5.76
4004 | 1 | 18 | 0.4 | 2.8 | 6.69 | 15.63 | 4.77
4004 | 1 | 19 | 0.46 | 3.82 | 7.66 | 21.34 | 7.17
4004 | 1 | 20 | 0.44 | 3.34 | 7.27 | 18.69 | 6.08
4004 | 2 | 1 | 0.4 | 1.93 | 6.62 | 10.77 | 3.16
4004 | 2 | 2 | 0.42 | 2.97 | 6.94 | 16.62 | 5.12
4004 | 2 | 3 | 0.44 | 3.15 | 7.28 | 17.63 | 5.7
4004 | 2 | 4 | 0.43 | 3.19 | 7.1 | 17.83 | 5.58
4004 | 2 | 5 | 0.45 | 3.36 | 7.46 | 18.77 | 6.17
4004 | 2 | 6 | 0.42 | 2.99 | 6.99 | 16.68 | 5.21
4004 | 2 | 7 | 0.44 | 3.23 | 7.33 | 18.03 | 5.82
4004 | 2 | 8 | 0.47 | 3.6 | 7.91 | 20.12 | 6.91
4004 | 2 | 9 | 0.42 | 2.96 | 7.07 | 16.57 | 5.2
4004 | 2 | 10 | 0.4 | 3.12 | 6.62 | 17.41 | 5.18
4004 | 2 | 11 | 0.39 | 2.49 | 6.55 | 13.92 | 4.13
4004 | 2 | 12 | 0.46 | 3.79 | 7.59 | 21.18 | 7.04
4004 | 2 | 13 | 0.45 | 3.37 | 7.45 | 18.82 | 6.26
4004 | 2 | 14 | 0.39 | 2.65 | 6.56 | 14.78 | 4.42
4004 | 2 | 15 | 0.42 | 3 | 7.02 | 16.76 | 5.27
4004 | 2 | 16 | 0.45 | 3.27 | 7.46 | 18.25 | 5.98
4004 | 2 | 17 | 0.44 | 3.42 | 7.25 | 19.13 | 6.14
4004 | 2 | 18 | 0.38 | 1.88 | 6.26 | 10.51 | 3.01
4004 | 2 | 19 | 0.47 | 3.46 | 7.76 | 19.33 | 6.55
4004 | 2 | 20 | 0.45 | 3.29 | 7.45 | 18.37 | 6.14
4042 | 1 | 1 | 0.35 | 1.76 | 5.8 | 9.83 | 2.58
4042 | 1 | 2 | 0.41 | 2.76 | 6.83 | 15.42 | 4.73
4042 | 1 | 3 | 0.4 | 2.68 | 6.74 | 14.96 | 4.59
4042 | 1 | 4 | 0.38 | 2.38 | 6.41 | 13.27 | 3.89
4042 | 1 | 5 | 0.44 | 2.89 | 7.25 | 16.16 | 5.27
4042 | 1 | 6 | 0.4 | 2.43 | 6.61 | 13.58 | 4.08
4042 | 1 | 7 | 0.41 | 2.81 | 6.88 | 15.7 | 4.85
4042 | 1 | 8 | 0.45 | 2.99 | 7.43 | 16.7 | 5.51
4042 | 1 | 9 | 0.4 | 2.74 | 6.61 | 15.29 | 4.6
4042 | 1 | 10 | 0.41 | 2.83 | 6.88 | 15.79 | 4.86
4042 | 1 | 11 | 0.42 | 2.66 | 6.94 | 14.86 | 4.63
4042 | 1 | 12 | 0.38 | 2.79 | 6.31 | 15.6 | 4.49
4042 | 1 | 13 | 0.42 | 2.85 | 6.93 | 15.94 | 4.94
4042 | 1 | 14 | 0.43 | 3 | 7.2 | 16.77 | 5.32
4042 | 1 | 15 | 0.41 | 2.65 | 6.81 | 14.8 | 4.53
4042 | 1 | 16 | 0.44 | 3.36 | 7.4 | 18.77 | 6.18
4042 | 1 | 17 | 0.45 | 3.24 | 7.47 | 18.12 | 5.98
4042 | 1 | 18 | 0.41 | 2.74 | 6.86 | 15.33 | 4.71
4042 | 1 | 19 | 0.39 | 2.47 | 6.48 | 13.79 | 4.11
4042 | 1 | 20 | 0.39 | 2.56 | 6.44 | 14.3 | 4.17
4042 | 2 | 1 | 0.44 | 3.13 | 7.39 | 17.49 | 5.67
4042 | 2 | 2 | 0.41 | 2.87 | 6.84 | 16.06 | 4.98
4042 | 2 | 3 | 0.4 | 2.75 | 6.73 | 15.34 | 4.63
4042 | 2 | 4 | 0.35 | 2.1 | 5.76 | 11.73 | 3.19
4042 | 2 | 5 | 0.38 | 2.68 | 6.3 | 14.95 | 4.27
4042 | 2 | 6 | 0.39 | 2.51 | 6.54 | 14.03 | 4.17
4042 | 2 | 7 | 0.39 | 2.49 | 6.42 | 13.89 | 4.08
4042 | 2 | 8 | 0.43 | 3.12 | 7.13 | 17.42 | 5.47
4042 | 2 | 9 | 0.39 | 2.75 | 6.56 | 15.38 | 4.55
4042 | 2 | 10 | 0.28 | 1.37 | 4.67 | 7.67 | 1.74
4042 | 2 | 11 | 0.38 | 2.48 | 6.35 | 13.88 | 3.99
4042 | 2 | 12 | 0.3 | 1.84 | 4.96 | 10.27 | 2.47
4042 | 2 | 13 | 0.45 | 3.17 | 7.51 | 17.7 | 5.87
4042 | 2 | 14 | 0.38 | 2.27 | 6.28 | 12.67 | 3.66
4042 | 2 | 15 | 0.43 | 3.16 | 7.14 | 17.68 | 5.56
4042 | 2 | 16 | 0.4 | 2.54 | 6.61 | 14.19 | 4.25
4042 | 2 | 17 | 0.44 | 3.09 | 7.37 | 17.26 | 5.57
4042 | 2 | 18 | 0.45 | 3.1 | 7.44 | 17.34 | 5.74
4042 | 2 | 19 | 0.56 | 2.88 | 9.32 | 16.12 | 5.16
4042 | 2 | 20 | 0.4 | 2.71 | 6.62 | 15.14 | 4.5
4062 | 1 | 1 | 0.43 | 3.54 | 7.13 | 19.8 | 6.19
4062 | 1 | 2 | 0.37 | 2.85 | 6.19 | 15.95 | 4.54
4062 | 1 | 3 | 0.43 | 3.17 | 7.13 | 17.74 | 5.67
4062 | 1 | 4 | 0.42 | 3.42 | 6.94 | 19.11 | 5.91
4062 | 1 | 5 | 0.42 | 2.95 | 7.05 | 16.5 | 5.24
4062 | 1 | 6 | 0.41 | 3.38 | 6.88 | 18.91 | 5.84
4062 | 1 | 7 | 0.42 | 3.21 | 7.08 | 17.96 | 5.68
4062 | 1 | 8 | 0.39 | 3.09 | 6.51 | 17.26 | 5.11
4062 | 1 | 9 | 0.26 | 4.47 | 4.35 | 24.96 | 4.34
4062 | 1 | 10 | 0.41 | 2.94 | 6.82 | 16.43 | 5.04
4062 | 1 | 11 | 0.38 | 2.97 | 6.31 | 16.61 | 4.74
4062 | 1 | 12 | 0.42 | 3.18 | 7.07 | 17.75 | 5.6
4062 | 1 | 13 | 0.43 | 3.33 | 7.2 | 18.6 | 5.99
4062 | 1 | 14 | 0.44 | 3.75 | 7.41 | 20.94 | 6.82
4062 | 1 | 15 | 0.43 | 3.2 | 7.14 | 17.87 | 5.76
4062 | 1 | 16 | 0.41 | 3.43 | 6.83 | 19.18 | 5.89
4062 | 1 | 17 | 0.42 | 3.44 | 7.07 | 19.23 | 6.04
4062 | 1 | 18 | 0.41 | 3.27 | 6.9 | 18.27 | 5.69
4062 | 1 | 19 | 0.42 | 3.02 | 6.94 | 16.88 | 5.26
4062 | 1 | 20 | 0.47 | 3.19 | 7.78 | 17.81 | 5.72
4062 | 2 | 1 | 0.44 | 3.43 | 7.33 | 19.18 | 6.1
4062 | 2 | 2 | 0.42 | 3.36 | 7.02 | 18.78 | 5.9
4062 | 2 | 3 | 0.43 | 3.41 | 7.23 | 19.06 | 6.03
4062 | 2 | 4 | 0.44 | 3.23 | 7.28 | 18.07 | 5.85
4062 | 2 | 5 | 0.42 | 3.42 | 7.01 | 19.11 | 5.92
4062 | 2 | 6 | 0.42 | 3.12 | 7.08 | 17.41 | 5.46
4062 | 2 | 7 | 0.42 | 3 | 6.94 | 16.75 | 5.22
4062 | 2 | 8 | 0.48 | 3.87 | 7.92 | 21.62 | 7.39
4062 | 2 | 9 | 0.4 | 2.9 | 6.69 | 16.22 | 4.93
4062 | 2 | 10 | 0.46 | 3.33 | 7.59 | 18.61 | 6.23
4062 | 2 | 11 | 0.39 | 2.98 | 6.56 | 16.68 | 4.98
4062 | 2 | 12 | 0.39 | 3.03 | 6.57 | 16.93 | 5.01
4062 | 2 | 13 | 0.46 | 3.58 | 7.67 | 20 | 6.63
4062 | 2 | 14 | 0.47 | 3.93 | 7.91 | 21.98 | 7.57
4062 | 2 | 15 | 0.49 | 3.8 | 8.24 | 21.24 | 7.47
4062 | 2 | 16 | 0.42 | 3.39 | 7.03 | 18.97 | 5.89
4062 | 2 | 17 | 0.4 | 3.06 | 6.69 | 17.09 | 5.09
4062 | 2 | 18 | 0.45 | 3.75 | 7.46 | 20.98 | 6.88
4062 | 2 | 19 | 0.48 | 3.67 | 7.96 | 20.53 | 7.21
4062 | 2 | 20 | 0.48 | 3.59 | 7.96 | 20.07 | 6.92
4073 | 1 | 1 | 0.36 | 2.53 | 6.08 | 14.16 | 3.92
4073 | 1 | 2 | 0.31 | 2.04 | 5.21 | 11.37 | 2.83
4073 | 1 | 3 | 0.32 | 2.17 | 5.35 | 12.15 | 3.04
4073 | 1 | 4 | 0.39 | 2.9 | 6.55 | 16.2 | 4.79
4073 | 1 | 5 | 0.39 | 2.81 | 6.51 | 15.69 | 4.6
4073 | 1 | 6 | 0.38 | 2.7 | 6.41 | 15.07 | 4.38
4073 | 1 | 7 | 0.41 | 2.92 | 6.8 | 16.31 | 4.99
4073 | 1 | 8 | 0.33 | 2.14 | 5.52 | 11.95 | 3.11
4073 | 1 | 9 | 0.4 | 2.98 | 6.68 | 16.67 | 5.01
4073 | 1 | 10 | 0.41 | 3.09 | 6.89 | 17.27 | 5.24
4073 | 1 | 11 | 0.29 | 2.07 | 4.89 | 11.56 | 2.72
4073 | 1 | 12 | 0.3 | 2 | 4.93 | 11.16 | 2.65
4073 | 1 | 13 | 0.27 | 1.74 | 4.5 | 9.74 | 2.14
4073 | 1 | 14 | 0.34 | 2.32 | 5.66 | 12.96 | 3.41
4073 | 1 | 15 | 0.4 | 2.86 | 6.7 | 15.96 | 4.78
4073 | 1 | 16 | 0.43 | 3.19 | 7.15 | 17.81 | 5.64
4073 | 1 | 17 | 0.4 | 2.84 | 6.74 | 15.87 | 4.77
4073 | 1 | 18 | 0.41 | 3.03 | 6.89 | 16.94 | 5.2
4073 | 1 | 19 | 0.4 | 2.82 | 6.6 | 15.78 | 4.68
4073 | 1 | 20 | 0.34 | 2.28 | 5.67 | 12.73 | 3.37
4073 | 2 | 1 | 0.34 | 2.75 | 5.6 | 15.37 | 4.15
4073 | 2 | 2 | 0.33 | 2.86 | 5.43 | 15.98 | 4.24
4073 | 2 | 3 | 0.33 | 2.87 | 5.55 | 16.01 | 4.35
4073 | 2 | 4 | 0.29 | 2.47 | 4.91 | 13.8 | 3.37
4073 | 2 | 5 | 0.32 | 3.13 | 5.36 | 17.48 | 4.51
4073 | 2 | 6 | 0.33 | 2.83 | 5.5 | 15.81 | 4.24
4073 | 2 | 7 | 0.34 | 3 | 5.69 | 16.79 | 4.61
4073 | 2 | 8 | 0.31 | 2.64 | 5.16 | 14.73 | 3.81
4073 | 2 | 9 | 0.29 | 2.54 | 4.85 | 14.21 | 3.45
4073 | 2 | 10 | 0.33 | 3.02 | 5.55 | 16.87 | 4.54
4073 | 2 | 11 | 0.23 | 1.96 | 3.82 | 10.96 | 2.21
4073 | 2 | 12 | 0.26 | 2.31 | 4.37 | 12.89 | 2.86
4073 | 2 | 13 | 0.37 | 3.73 | 6.2 | 20.84 | 6.09
4073 | 2 | 14 | 0.36 | 3.2 | 6 | 17.86 | 5.11
4073 | 2 | 15 | 0.36 | 3.1 | 5.92 | 17.35 | 4.99
4073 | 2 | 16 | 0.31 | 3 | 5.23 | 16.77 | 4.26
4073 | 2 | 17 | 0.28 | 2.2 | 4.63 | 12.29 | 2.89
4073 | 2 | 18 | 0.34 | 3.16 | 5.74 | 17.65 | 4.89
4073 | 2 | 19 | 0.3 | 2.58 | 5.01 | 14.43 | 3.62
4073 | 2 | 20 | 0.2 | 1.65 | 3.29 | 9.21 | 1.59
4090 | 1 | 1 | 0.44 | 3.27 | 7.32 | 18.29 | 5.83
4090 | 1 | 2 | 0.42 | 3.3 | 6.94 | 18.43 | 5.63
4090 | 1 | 3 | 0.44 | 3.23 | 7.38 | 18.03 | 5.82
4090 | 1 | 4 | 0.36 | 2.65 | 6.05 | 14.78 | 4.11
4090 | 1 | 5 | 0.43 | 3.09 | 7.12 | 17.25 | 5.4
4090 | 1 | 6 | 0.43 | 3.45 | 7.22 | 19.27 | 6.12
4090 | 1 | 7 | 0.36 | 2.53 | 5.97 | 14.13 | 3.91
4090 | 1 | 8 | 0.44 | 3.44 | 7.4 | 19.23 | 6.2
4090 | 1 | 9 | 0.38 | 2.88 | 6.32 | 16.09 | 4.61
4090 | 1 | 10 | 0.43 | 3.09 | 7.14 | 17.29 | 5.42
4090 | 1 | 11 | 0.4 | 2.98 | 6.63 | 16.67 | 4.95
4090 | 1 | 12 | 0.47 | 3.59 | 7.78 | 20.08 | 6.76
4090 | 1 | 13 | 0.43 | 3.29 | 7.21 | 18.39 | 5.83
4090 | 1 | 14 | 0.4 | 3.02 | 6.63 | 16.9 | 5.06
4090 | 1 | 15 | 0.39 | 2.7 | 6.42 | 15.07 | 4.35
4090 | 1 | 16 | 0.32 | 2.3 | 5.36 | 12.85 | 3.24
4090 | 1 | 17 | 0.42 | 3.02 | 7.01 | 16.86 | 5.17
4090 | 1 | 18 | 0.36 | 2.62 | 5.99 | 14.63 | 4.01
4090 | 1 | 19 | 0.41 | 2.76 | 6.88 | 15.43 | 4.74
4090 | 1 | 20 | 0.41 | 2.96 | 6.76 | 16.55 | 4.98
4090 | 2 | 1 | 0.39 | 3.04 | 6.49 | 16.99 | 4.95
4090 | 2 | 2 | 0.4 | 3 | 6.69 | 16.75 | 5
4090 | 2 | 3 | 0.36 | 2.66 | 6.05 | 14.89 | 4.12
4090 | 2 | 4 | 0.53 | 3.17 | 8.85 | 17.72 | 5.65
4090 | 2 | 5 | 0.4 | 2.92 | 6.69 | 16.34 | 4.92
4090 | 2 | 6 | 0.42 | 3.04 | 7.07 | 16.98 | 5.3
4090 | 2 | 7 | 0.39 | 2.63 | 6.42 | 14.7 | 4.28
4090 | 2 | 8 | 0.35 | 2.34 | 5.77 | 13.1 | 3.57
4090 | 2 | 9 | 0.29 | 1.98 | 4.83 | 11.07 | 2.53
4090 | 2 | 10 | 0.41 | 2.93 | 6.86 | 16.38 | 5.04
4090 | 2 | 11 | 0.37 | 2.56 | 6.09 | 14.3 | 3.95
4090 | 2 | 12 | 0.3 | 1.93 | 4.95 | 10.81 | 2.58
4090 | 2 | 13 | 0.39 | 2.7 | 6.48 | 15.1 | 4.39
4090 | 2 | 14 | 0.37 | 2.57 | 6.1 | 14.33 | 4.01
4090 | 2 | 15 | 0.4 | 3.22 | 6.64 | 18 | 5.37
4090 | 2 | 16 | 0.35 | 2.41 | 5.91 | 13.46 | 3.67
4090 | 2 | 17 | 0.42 | 3.17 | 6.95 | 17.73 | 5.47
4090 | 2 | 18 | 0.56 | 1.9 | 9.31 | 10.64 | 3.44
4090 | 2 | 19 | 0.4 | 2.9 | 6.69 | 16.18 | 4.87
4090 | 2 | 20 | 0.4 | 3.01 | 6.7 | 16.81 | 4.99
4121 | 1 | 1 | 0.4 | 3.34 | 6.75 | 18.67 | 5.55
4121 | 1 | 2 | 0.41 | 3.14 | 6.76 | 17.56 | 5.37
4121 | 1 | 3 | 0.36 | 2.43 | 6.02 | 13.59 | 3.76
4121 | 1 | 4 | 0.4 | 2.78 | 6.69 | 15.56 | 4.77
4121 | 1 | 5 | 0.35 | 2.86 | 5.9 | 15.96 | 4.39
4121 | 1 | 6 | 0.41 | 3.05 | 6.87 | 17.05 | 5.26
4121 | 1 | 7 | 0.36 | 2.44 | 6.03 | 13.64 | 3.79
4121 | 1 | 8 | 0.4 | 3.09 | 6.73 | 17.27 | 5.26
4121 | 1 | 9 | 0.4 | 2.83 | 6.69 | 15.8 | 4.81
4121 | 1 | 10 | 0.42 | 3.15 | 7 | 17.63 | 5.46
4121 | 1 | 11 | 0.42 | 3.34 | 6.96 | 18.69 | 5.8
4121 | 1 | 12 | 0.4 | 3.26 | 6.66 | 18.2 | 5.45
4121 | 1 | 13 | 0.43 | 3.6 | 7.14 | 20.1 | 6.32
4121 | 1 | 14 | 0.35 | 2.46 | 5.78 | 13.75 | 3.69
4121 | 1 | 15 | 0.38 | 2.66 | 6.41 | 14.86 | 4.34
4121 | 1 | 16 | 0.37 | 3.18 | 6.18 | 17.77 | 4.96
4121 | 1 | 17 | 0.44 | 3.04 | 7.25 | 16.99 | 5.49
4121 | 1 | 18 | 0.39 | 2.78 | 6.51 | 15.54 | 4.6
4121 | 1 | 19 | 0.36 | 2.92 | 6.06 | 16.33 | 4.55
4121 | 1 | 20 | 0.44 | 3.3 | 7.27 | 18.46 | 5.98
4121 | 2 | 1 | 0.43 | 3.55 | 7.19 | 19.81 | 6.23
4121 | 2 | 2 | 0.45 | 3.3 | 7.45 | 18.44 | 5.98
4121 | 2 | 3 | 0.49 | 4.02 | 8.16 | 22.44 | 7.81
4121 | 2 | 4 | 0.41 | 2.91 | 6.87 | 16.24 | 4.97
4121 | 2 | 5 | 0.42 | 3.33 | 6.93 | 18.59 | 5.67
4121 | 2 | 6 | 0.36 | 2.64 | 6.05 | 14.74 | 4.14
4121 | 2 | 7 | 0.38 | 2.49 | 6.28 | 13.92 | 3.97
4121 | 2 | 8 | 0.39 | 3.04 | 6.56 | 16.99 | 5.03
4121 | 2 | 9 | 0.39 | 2.76 | 6.46 | 15.4 | 4.54
4121 | 2 | 10 | 0.44 | 3.34 | 7.27 | 18.65 | 5.94
4121 | 2 | 11 | 0.44 | 3.33 | 7.32 | 18.62 | 5.95
4121 | 2 | 12 | 0.35 | 2.46 | 5.89 | 13.76 | 3.74
4121 | 2 | 13 | 0.32 | 2.19 | 5.26 | 12.23 | 3.08
4121 | 2 | 14 | 0.38 | 2.51 | 6.34 | 14.03 | 4.09
4121 | 2 | 15 | 0.36 | 2.47 | 5.92 | 13.8 | 3.8
4121 | 2 | 16 | 0.37 | 2.69 | 6.1 | 15.04 | 4.22
4121 | 2 | 17 | 0.38 | 2.55 | 6.36 | 14.26 | 4.19
4121 | 2 | 18 | 0.45 | 3.41 | 7.44 | 19.07 | 6.23
4121 | 2 | 19 | 0.39 | 2.96 | 6.45 | 16.55 | 4.78
4121 | 2 | 20 | 0.4 | 2.91 | 6.69 | 16.24 | 4.95
4127 | 1 | 1 | 0.43 | 3.33 | 7.13 | 18.61 | 5.87
4127 | 1 | 2 | 0.39 | 2.62 | 6.54 | 14.66 | 4.37
4127 | 1 | 3 | 0.31 | 2.2 | 5.21 | 12.32 | 3.13
4127 | 1 | 4 | 0.41 | 2.76 | 6.8 | 15.4 | 4.78
4127 | 1 | 5 | 0.41 | 3.02 | 6.81 | 16.9 | 5.22
4127 | 1 | 6 | 0.39 | 2.7 | 6.49 | 15.11 | 4.48
4127 | 1 | 7 | 0.41 | 3.27 | 6.83 | 18.25 | 5.62
4127 | 1 | 8 | 0.42 | 3.02 | 7 | 16.9 | 5.29
4127 | 1 | 9 | 0.41 | 3.42 | 6.88 | 19.1 | 5.83
4127 | 1 | 10 | 0.29 | 2.01 | 4.77 | 11.23 | 2.63
4127 | 1 | 11 | 0.42 | 3.14 | 7.01 | 17.52 | 5.53
4127 | 1 | 12 | 0.36 | 2.44 | 6.03 | 13.65 | 3.85
4127 | 1 | 13 | 0.32 | 2.29 | 5.34 | 12.81 | 3.24
4127 | 1 | 14 | 0.37 | 2.67 | 6.11 | 14.9 | 4.22
4127 | 1 | 15 | 0.39 | 2.76 | 6.48 | 15.45 | 4.57
4127 | 1 | 16 | 0.41 | 3.14 | 6.77 | 17.54 | 5.34
4127 | 1 | 17 | 0.38 | 2.77 | 6.33 | 15.48 | 4.59
4127 | 1 | 18 | 0.41 | 3.08 | 6.76 | 17.21 | 5.21
4127 | 1 | 19 | 0.42 | 2.96 | 7 | 16.55 | 5.26
4127 | 1 | 20 | 0.41 | 3.1 | 6.8 | 17.33 | 5.33
4127 | 2 | 1 | 0.34 | 2.59 | 5.66 | 14.45 | 3.92
4127 | 2 | 2 | 0.39 | 2.74 | 6.54 | 15.31 | 4.56
4127 | 2 | 3 | 0.41 | 3.07 | 6.87 | 17.15 | 5.31
4127 | 2 | 4 | 0.41 | 2.82 | 6.75 | 15.73 | 4.79
4127 | 2 | 5 | 0.4 | 2.8 | 6.62 | 15.63 | 4.76
4127 | 2 | 6 | 0.41 | 2.76 | 6.82 | 15.45 | 4.75
4127 | 2 | 7 | 0.43 | 3.04 | 7.19 | 16.97 | 5.44
4127 | 2 | 8 | 0.38 | 3.1 | 6.3 | 17.34 | 5.04
4127 | 2 | 9 | 0.4 | 2.75 | 6.66 | 15.39 | 4.61
4127 | 2 | 10 | 0.4 | 2.23 | 6.75 | 12.46 | 3.58
4127 | 2 | 11 | 0.14 | 0.78 | 2.27 | 4.35 | 0.52
4127 | 2 | 12 | 0.34 | 2.23 | 5.71 | 12.46 | 3.37
4127 | 2 | 13 | 0.46 | 3.64 | 7.65 | 20.32 | 6.8
4127 | 2 | 14 | 0.38 | 2.93 | 6.31 | 16.36 | 4.7
4127 | 2 | 15 | 0.43 | 3.29 | 7.21 | 18.39 | 6.01
4127 | 2 | 16 | 0.4 | 2.7 | 6.68 | 15.06 | 4.57
4127 | 2 | 17 | 0.49 | 2.85 | 8.12 | 15.93 | 5.34
4127 | 2 | 18 | 0.35 | 2.27 | 5.84 | 12.69 | 3.49
4127 | 2 | 19 | 0.42 | 3.33 | 6.94 | 18.59 | 5.71
4127 | 2 | 20 | 0.44 | 3.19 | 7.39 | 17.81 | 5.87
4140 | 1 | 1 | 0.34 | 2.33 | 5.61 | 13 | 3.34
4140 | 1 | 2 | 0.41 | 3.23 | 6.77 | 18.03 | 5.29
4140 | 1 | 3 | 0.42 | 3.06 | 7 | 17.08 | 5.21
4140 | 1 | 4 | 0.4 | 3 | 6.63 | 16.77 | 4.89
4140 | 1 | 5 | 0.43 | 3.66 | 7.23 | 20.44 | 6.39
4140 | 1 | 6 | 0.44 | 3.59 | 7.4 | 20.08 | 6.35
4140 | 1 | 7 | 0.38 | 3.18 | 6.38 | 17.76 | 5.01
4140 | 1 | 8 | 0.39 | 2.85 | 6.49 | 15.95 | 4.57
4140 | 1 | 9 | 0.4 | 2.99 | 6.62 | 16.72 | 4.85
4140 | 1 | 10 | 0.38 | 2.84 | 6.36 | 15.85 | 4.48
4140 | 1 | 11 | 0.36 | 2.56 | 5.97 | 14.3 | 3.86
4140 | 1 | 12 | 0.34 | 2.49 | 5.73 | 13.92 | 3.68
4140 | 1 | 13 | 0.4 | 2.98 | 6.62 | 16.66 | 4.8
4140 | 1 | 14 | 0.39 | 2.9 | 6.42 | 16.21 | 4.69
4140 | 1 | 15 | 0.38 | 2.83 | 6.36 | 15.84 | 4.5
4140 | 1 | 16 | 0.4 | 3.13 | 6.69 | 17.49 | 5.09
4140 | 1 | 17 | 0.35 | 2.67 | 5.87 | 14.93 | 3.97
4140 | 1 | 18 | 0.38 | 2.72 | 6.35 | 15.22 | 4.3
4140 | 1 | 19 | 0.35 | 2.68 | 5.88 | 14.96 | 4.03
4140 | 1 | 20 | 0.37 | 2.5 | 6.14 | 13.96 | 3.84
4140 | 2 | 1 | 0.33 | 2.36 | 5.53 | 13.21 | 3.38
4140 | 2 | 2 | 0.37 | 2.76 | 6.1 | 15.43 | 4.23
4140 | 2 | 3 | 0.32 | 2.32 | 5.35 | 12.98 | 3.26
4140 | 2 | 4 | 0.39 | 3.2 | 6.44 | 17.88 | 5.04
4140 | 2 | 5 | 0.35 | 2.57 | 5.86 | 14.39 | 3.85
4140 | 2 | 6 | 0.35 | 2.84 | 5.87 | 15.86 | 4.25
4140 | 2 | 7 | 0.39 | 3.05 | 6.43 | 17.06 | 4.8
4140 | 2 | 8 | 0.36 | 2.46 | 6.07 | 13.75 | 3.79
4140 | 2 | 9 | 0.36 | 5.09 | 6.08 | 28.47 | 7.65
4140 | 2 | 10 | 0.38 | 5.81 | 6.32 | 32.49 | 9.05
4140 | 2 | 11 | 0.39 | 5.5 | 6.48 | 30.72 | 8.72
4140 | 2 | 12 | 0.33 | 4.63 | 5.47 | 25.87 | 6.44
4140 | 2 | 13 | 0.37 | 5.61 | 6.11 | 31.33 | 8.58
4140 | 2 | 14 | 0.37 | 5.08 | 6.09 | 28.39 | 7.64
4140 | 2 | 15 | 0.31 | 4.28 | 5.13 | 23.93 | 5.67
4140 | 2 | 16 | 0.37 | 5.36 | 6.22 | 29.93 | 8.2
4140 | 2 | 17 | 0.39 | 6.03 | 6.57 | 33.69 | 9.57
4140 | 2 | 18 | 0.37 | 4.84 | 6.1 | 27.04 | 7.22
4140 | 2 | 19 | 0.35 | 4.92 | 5.91 | 27.51 | 7.12
4140 | 2 | 20 | 0.34 | 5 | 5.74 | 27.93 | 7.3
4141 | 1 | 1 | 0.41 | 3.32 | 6.81 | 18.57 | 5.69
4141 | 1 | 2 | 0.45 | 3.22 | 7.43 | 17.97 | 5.95
4141 | 1 | 3 | 0.34 | 2.41 | 5.65 | 13.45 | 3.58
4141 | 1 | 4 | 0.42 | 3.22 | 7.07 | 18.02 | 5.65
4141 | 1 | 5 | 0.39 | 2.95 | 6.45 | 16.48 | 4.78
4141 | 1 | 6 | 0.41 | 3.1 | 6.79 | 17.31 | 5.31
4141 | 1 | 7 | 0.35 | 2.54 | 5.79 | 14.19 | 3.82
4141 | 1 | 8 | 0.4 | 2.61 | 6.67 | 14.58 | 4.43
4141 | 1 | 9 | 0.39 | 3.05 | 6.56 | 17.04 | 5.05
4141 | 1 | 10 | 0.42 | 3.22 | 6.94 | 18.01 | 5.62
4141 | 1 | 11 | 0.37 | 2.39 | 6.11 | 13.34 | 3.78
4141 | 1 | 12 | 0.46 | 3.7 | 7.61 | 20.69 | 6.91
4141 | 1 | 13 | 0.36 | 2.52 | 6.03 | 14.11 | 4.01
4141 | 1 | 14 | 0.31 | 2.21 | 5.16 | 12.33 | 3.05
4141 | 1 | 15 | 0.34 | 2.33 | 5.6 | 13.04 | 3.47
4141 | 1 | 16 | 0.39 | 2.98 | 6.5 | 16.66 | 4.88
4141 | 1 | 17 | 0.44 | 3.33 | 7.26 | 18.59 | 6.04
4141 | 1 | 18 | 0.4 | 2.88 | 6.62 | 16.07 | 4.8
4141 | 1 | 19 | 0.39 | 2.73 | 6.5 | 15.26 | 4.52
4141 | 1 | 20 | 0.34 | 2.47 | 5.72 | 13.79 | 3.73
4141 | 2 | 1 | 0.32 | 2.15 | 5.27 | 12.01 | 3.01
4141 | 2 | 2 | 0.31 | 2.12 | 5.19 | 11.86 | 2.91
4141 | 2 | 3 | 0.41 | 2.61 | 6.85 | 14.58 | 4.48
4141 | 2 | 4 | 0.37 | 2.34 | 6.21 | 13.05 | 3.7
4141 | 2 | 5 | 0.28 | 2.07 | 4.6 | 11.55 | 2.63
4141 | 2 | 6 | 0.42 | 2.74 | 7.05 | 15.34 | 4.8
4141 | 2 | 7 | 0.37 | 2.35 | 6.08 | 13.15 | 3.69
4141 | 2 | 8 | 0.31 | 2.05 | 5.13 | 11.47 | 2.8
4141 | 2 | 9 | 0.35 | 2.38 | 5.85 | 13.29 | 3.59
4141 | 2 | 10 | 0.45 | 3.07 | 7.43 | 17.16 | 5.6
4141 | 2 | 11 | 0.36 | 2.16 | 6.03 | 12.05 | 3.34
4141 | 2 | 12 | 0.41 | 3.28 | 6.91 | 18.33 | 5.7
4141 | 2 | 13 | 0.37 | 2.27 | 6.08 | 12.67 | 3.54
4141 | 2 | 14 | 0.39 | 2.53 | 6.42 | 14.16 | 4.12
4141 | 2 | 15 | 0.39 | 2.78 | 6.47 | 15.56 | 4.51
4141 | 2 | 16 | 0.41 | 2.71 | 6.75 | 15.17 | 4.67
4141 | 2 | 17 | 0.4 | 2.71 | 6.63 | 15.14 | 4.49
4141 | 2 | 18 | 0.33 | 2.06 | 5.58 | 11.51 | 3.02
4141 | 2 | 19 | 0.39 | 2.8 | 6.49 | 15.65 | 4.71
4141 | 2 | 20 | 0.32 | 2 | 5.26 | 11.15 | 2.77
4159 | 1 | 1 | 0.39 | 2.8 | 6.56 | 15.64 | 4.67
4159 | 1 | 2 | 0.44 | 3.75 | 7.27 | 20.97 | 6.77
4159 | 1 | 3 | 0.42 | 3.1 | 6.93 | 17.34 | 5.34
4159 | 1 | 4 | 0.4 | 3.11 | 6.61 | 17.37 | 5.11
4159 | 1 | 5 | 0.39 | 3.1 | 6.56 | 17.35 | 5.04
4159 | 1 | 6 | 0.37 | 2.75 | 6.16 | 15.37 | 4.4
4159 | 1 | 7 | 0.38 | 2.72 | 6.41 | 15.2 | 4.41
4159 | 1 | 8 | 0.39 | 3.07 | 6.56 | 17.18 | 5.07
4159 | 1 | 9 | 0.37 | 2.75 | 6.24 | 15.35 | 4.38
4159 | 1 | 10 | 0.46 | 3.93 | 7.63 | 21.94 | 7.24
4159 | 1 | 11 | 0.41 | 3.06 | 6.82 | 17.11 | 5.18
4159 | 1 | 12 | 0.39 | 2.97 | 6.55 | 16.57 | 4.87
4159 | 1 | 13 | 0.39 | 2.82 | 6.41 | 15.75 | 4.67
4159 | 1 | 14 | 0.39 | 2.96 | 6.48 | 16.57 | 4.82
4159 | 1 | 15 | 0.35 | 2.28 | 5.78 | 12.77 | 3.47
4159 | 1 | 16 | 0.39 | 3.33 | 6.58 | 18.6 | 5.5
4159 | 1 | 17 | 0.39 | 2.83 | 6.49 | 15.81 | 4.64
4159 | 1 | 18 | 0.34 | 2.65 | 5.65 | 14.83 | 3.87
4159 | 1 | 19 | 0.36 | 2.63 | 5.96 | 14.68 | 4.01
4159 | 1 | 20 | 0.4 | 2.9 | 6.6 | 16.21 | 4.97
4159 | 2 | 1 | 0.39 | 2.96 | 6.57 | 16.55 | 4.88
4159 | 2 | 2 | 0.41 | 3.26 | 6.89 | 18.21 | 5.58
4159 | 2 | 3 | 0.44 | 3.53 | 7.39 | 19.71 | 6.38
4159 | 2 | 4 | 0.43 | 3.53 | 7.21 | 19.73 | 6.27
4159 | 2 | 5 | 0.41 | 2.97 | 6.82 | 16.6 | 5.05
4159 | 2 | 6 | 0.41 | 3.23 | 6.81 | 18.07 | 5.58
4159 | 2 | 7 | 0.52 | 3.09 | 8.67 | 17.28 | 5.6
4159 | 2 | 8 | 0.41 | 3.2 | 6.82 | 17.9 | 5.42
4159 | 2 | 9 | 0.4 | 2.99 | 6.63 | 16.7 | 5.03
4159 | 2 | 10 | 0.41 | 3.07 | 6.91 | 17.18 | 5.38
4159 | 2 | 11 | 0.37 | 2.94 | 6.25 | 16.42 | 4.69
4159 | 2 | 12 | 0.4 | 3.01 | 6.7 | 16.81 | 5.1
4159 | 2 | 13 | 0.36 | 2.89 | 5.94 | 16.16 | 4.45
4159 | 2 | 14 | 0.39 | 2.92 | 6.42 | 16.34 | 4.76
4159 | 2 | 15 | 0.42 | 2.9 | 6.97 | 16.22 | 4.88
4159 | 2 | 16 | 0.33 | 2.34 | 5.53 | 13.06 | 3.4
4159 | 2 | 17 | 0.35 | 2.49 | 5.8 | 13.89 | 3.74
4159 | 2 | 18 | 0.35 | 2.43 | 5.78 | 13.59 | 3.69
4159 | 2 | 19 | 0.38 | 2.73 | 6.35 | 15.23 | 4.41
4159 | 2 | 20 | 0.39 | 2.98 | 6.44 | 16.67 | 4.94
4019 | 1 | 1 | 0.33 | 2.36 | 5.49 | 13.21 | 3.44
4019 | 1 | 2 | 0.46 | 3.2 | 7.64 | 17.88 | 6.04
4019 | 1 | 3 | 0.42 | 2.68 | 6.99 | 14.96 | 4.85
4019 | 1 | 4 | 0.38 | 2.61 | 6.41 | 14.57 | 4.34
4019 | 1 | 5 | 0.45 | 2.95 | 7.51 | 16.49 | 5.55
4019 | 1 | 6 | 0.45 | 3 | 7.52 | 16.77 | 5.67
4019 | 1 | 7 | 0.45 | 3.33 | 7.5 | 18.63 | 6.19
4019 | 1 | 8 | 0.36 | 2.46 | 5.98 | 13.74 | 3.89
4019 | 1 | 9 | 0.43 | 2.79 | 7.12 | 15.57 | 5.02
4019 | 1 | 10 | 0.45 | 3.29 | 7.53 | 18.36 | 6.21
4019 | 1 | 11 | 0.46 | 3.32 | 7.59 | 18.57 | 6.26
4019 | 1 | 12 | 0.44 | 2.89 | 7.31 | 16.13 | 5.3
4019 | 1 | 13 | 0.47 | 3.59 | 7.83 | 20.07 | 6.98
4019 | 1 | 14 | 0.43 | 2.93 | 7.19 | 16.38 | 5.29
4019 | 1 | 15 | 0.33 | 2.16 | 5.53 | 12.09 | 3.21
4019 | 1 | 16 | 0.39 | 2.73 | 6.55 | 15.25 | 4.53
4019 | 1 | 17 | 0.4 | 2.72 | 6.67 | 15.22 | 4.7
4019 | 1 | 18 | 0.33 | 1.99 | 5.45 | 11.14 | 2.93
4019 | 1 | 19 | 0.35 | 2.27 | 5.78 | 12.66 | 3.45
4019 | 1 | 20 | 0.4 | 2.86 | 6.68 | 16 | 4.92
4019 | 2 | 1 | 0.52 | 3.9 | 8.61 | 21.81 | 8
4019 | 2 | 2 | 0.43 | 3.1 | 7.19 | 17.3 | 5.57
4019 | 2 | 3 | 0.44 | 2.8 | 7.36 | 15.64 | 5.14
4019 | 2 | 4 | 0.43 | 3.06 | 7.2 | 17.08 | 5.51
4019 | 2 | 5 | 0.34 | 2.06 | 5.7 | 11.51 | 3.11
4019 | 2 | 6 | 0.29 | 1.75 | 4.87 | 9.78 | 2.32
4019 | 2 | 7 | 0.4 | 2.15 | 6.64 | 12.04 | 3.63
4019 | 2 | 8 | 0.41 | 2.32 | 6.92 | 12.97 | 3.86
4019 | 2 | 9 | 0.46 | 2.96 | 7.64 | 16.53 | 5.7
4019 | 2 | 10 | 0.36 | 2.36 | 5.95 | 13.16 | 3.66
4019 | 2 | 11 | 0.42 | 2.69 | 6.92 | 15.03 | 4.79
4019 | 2 | 12 | 0.37 | 2.44 | 6.12 | 13.65 | 3.85
4019 | 2 | 13 | 0.42 | 2.78 | 7 | 15.55 | 5.01
4019 | 2 | 14 | 0.41 | 2.86 | 6.8 | 15.99 | 4.98
4019 | 2 | 15 | 0.43 | 2.79 | 7.13 | 15.6 | 5.01
4019 | 2 | 16 | 0.36 | 2.41 | 6.04 | 13.47 | 3.81
4019 | 2 | 17 | 0.42 | 2.59 | 6.99 | 14.46 | 4.58
4019 | 2 | 18 | 0.41 | 2.8 | 6.79 | 15.66 | 4.84
4019 | 2 | 19 | 0.43 | 2.93 | 7.19 | 16.37 | 5.25
4019 | 2 | 20 | 0.4 | 2.71 | 6.6 | 15.16 | 4.6
4020 | 1 | 1 | 0.4 | 2.73 | 6.73 | 15.27 | 4.71
4020 | 1 | 2 | 0.38 | 2.55 | 6.35 | 14.27 | 4.22
4020 | 1 | 3 | 0.42 | 2.92 | 7 | 16.31 | 5.07
4020 | 1 | 4 | 0.37 | 2.84 | 6.12 | 15.84 | 4.41
4020 | 1 | 5 | 0.36 | 2.23 | 6.03 | 12.44 | 3.48
4020 | 1 | 6 | 0.41 | 2.96 | 6.75 | 16.52 | 5.02
4020 | 1 | 7 | 0.38 | 2.39 | 6.28 | 13.34 | 3.85
4020 | 1 | 8 | 0.42 | 3.08 | 7 | 17.23 | 5.43
4020 | 1 | 9 | 0.42 | 2.96 | 6.99 | 16.57 | 5.25
4020 | 1 | 10 | 0.38 | 2.55 | 6.29 | 14.23 | 4.09
4020 | 1 | 11 | 0.44 | 3.36 | 7.4 | 18.79 | 6.18
4020 | 1 | 12 | 0.44 | 3.33 | 7.4 | 18.59 | 6.03
4020 | 1 | 13 | 0.38 | 2.74 | 6.4 | 15.32 | 4.46
4020 | 1 | 14 | 0.38 | 2.62 | 6.41 | 14.65 | 4.28
4020 | 1 | 15 | 0.35 | 2.47 | 5.9 | 13.78 | 3.77
4020 | 1 | 16 | 0.43 | 3.25 | 7.15 | 18.15 | 5.79
4020 | 1 | 17 | 0.43 | 3.24 | 7.13 | 18.13 | 5.74
4020 | 1 | 18 | 0.43 | 3.15 | 7.15 | 17.6 | 5.7
4020 | 1 | 19 | 0.39 | 2.6 | 6.55 | 14.51 | 4.31
4020 | 1 | 20 | 0.42 | 2.79 | 6.94 | 15.57 | 4.93
4020 | 2 | 1 | 0.4 | 2.89 | 6.74 | 16.17 | 4.9
4020 | 2 | 2 | 0.4 | 2.76 | 6.68 | 15.44 | 4.79
4020 | 2 | 3 | 0.37 | 2.66 | 6.13 | 14.89 | 4.2
4020 | 2 | 4 | 0.36 | 2.58 | 6.04 | 14.4 | 4.08
4020 | 2 | 5 | 0.38 | 2.75 | 6.35 | 15.35 | 4.52
4020 | 2 | 6 | 0.39 | 2.66 | 6.41 | 14.86 | 4.34
4020 | 2 | 7 | 0.35 | 2.22 | 5.91 | 12.39 | 3.39
4020 | 2 | 8 | 0.42 | 2.12 | 6.93 | 11.87 | 3.53
4020 | 2 | 9 | 0.28 | 1.5 | 4.61 | 8.36 | 2.16
4020 | 2 | 10 | 0.35 | 2.48 | 5.83 | 13.84 | 3.88
4020 | 2 | 11 | 0.35 | 2.21 | 5.83 | 12.32 | 3.38
4020 | 2 | 12 | 0.31 | 2 | 5.23 | 11.15 | 2.85
4020 | 2 | 13 | 0.4 | 2.81 | 6.68 | 15.72 | 4.83
4020 | 2 | 14 | 0.41 | 2.89 | 6.78 | 16.15 | 4.98
4020 | 2 | 15 | 0.44 | 3.27 | 7.27 | 18.27 | 5.91
4020 | 2 | 16 | 0.44 | 3.32 | 7.39 | 18.58 | 6.08
4020 | 2 | 17 | 0.39 | 3.02 | 6.56 | 16.86 | 5.14
4020 | 2 | 18 | 0.4 | 2.52 | 6.66 | 14.1 | 4.28
4020 | 2 | 19 | 0.41 | 3.16 | 6.87 | 17.66 | 5.52
4020 | 2 | 20 | 0.4 | 2.97 | 6.73 | 16.61 | 5.11
4022 | 1 | 1 | 0.38 | 2.76 | 6.29 | 15.43 | 4.41
4022 | 1 | 2 | 0.43 | 3.16 | 7.13 | 17.66 | 5.5
4022 | 1 | 3 | 0.44 | 3.36 | 7.32 | 18.76 | 6.01
4022 | 1 | 4 | 0.41 | 2.93 | 6.78 | 16.38 | 4.95
4022 | 1 | 5 | 0.43 | 2.9 | 7.09 | 16.23 | 5.15
4022 | 1 | 6 | 0.44 | 3.34 | 7.26 | 18.68 | 5.9
4022 | 1 | 7 | 0.44 | 2.96 | 7.25 | 16.52 | 5.37
4022 | 1 | 8 | 0.4 | 3.01 | 6.74 | 16.8 | 5.07
4022 | 1 | 9 | 0.39 | 2.78 | 6.55 | 15.55 | 4.57
4022 | 1 | 10 | 0.43 | 2.99 | 7.12 | 16.73 | 5.32
4022 | 1 | 11 | 0.4 | 2.83 | 6.61 | 15.79 | 4.63
4022 | 1 | 12 | 0.44 | 3.21 | 7.26 | 17.93 | 5.71
4022 | 1 | 13 | 0.43 | 3.05 | 7.2 | 17.02 | 5.41
4022 | 1 | 14 | 0.41 | 2.92 | 6.78 | 16.31 | 4.97
4022 | 1 | 15 | 0.39 | 3.01 | 6.49 | 16.84 | 4.91
4022 | 1 | 16 | 0.42 | 3.01 | 6.96 | 16.82 | 5.16
4022 | 1 | 17 | 0.37 | 2.62 | 6.17 | 14.61 | 4.14
4022 | 1 | 18 | 0.59 | 2.87 | 9.86 | 16.05 | 5.41
4022 | 1 | 19 | 0.42 | 3.46 | 7.06 | 19.32 | 5.96
4022 | 1 | 20 | 0.42 | 2.83 | 6.98 | 15.82 | 4.93
4022 | 2 | 1 | 0.37 | 2.59 | 6.16 | 14.49 | 4.13
4022 | 2 | 2 | 0.43 | 3.26 | 7.22 | 18.24 | 5.84
4022 | 2 | 3 | 0.42 | 2.98 | 7.07 | 16.67 | 5.33
4022 | 2 | 4 | 0.37 | 2.67 | 6.1 | 14.93 | 4.22
4022 | 2 | 5 | 0.39 | 2.65 | 6.5 | 14.81 | 4.33
4022 | 2 | 6 | 0.4 | 2.84 | 6.75 | 15.86 | 4.84
4022 | 2 | 7 | 0.41 | 3.02 | 6.87 | 16.87 | 5.16
4022 | 2 | 8 | 0.36 | 2.76 | 6.04 | 15.44 | 4.27
4022 | 2 | 9 | 0.44 | 3.1 | 7.29 | 17.34 | 5.57
4022 | 2 | 10 | 0.23 | 1.33 | 3.92 | 7.45 | 1.46
4022 | 2 | 11 | 0.41 | 2.73 | 6.85 | 15.27 | 4.62
4022 | 2 | 12 | 0.36 | 2.21 | 5.99 | 12.36 | 3.22
4022 | 2 | 13 | 0.39 | 2.88 | 6.53 | 16.11 | 4.74
4022 | 2 | 14 | 0.35 | 2.49 | 5.77 | 13.9 | 3.69
4022 | 2 | 15 | 0.41 | 3 | 6.81 | 16.78 | 5.16
4022 | 2 | 16 | 0.38 | 2.73 | 6.34 | 15.28 | 4.43
4022 | 2 | 17 | 0.37 | 2.62 | 6.23 | 14.62 | 4.16
4022 | 2 | 18 | 0.36 | 2.51 | 6.04 | 14 | 3.95
4022 | 2 | 19 | 0.42 | 3.31 | 7.07 | 18.51 | 5.76
4022 | 2 | 20 | 0.44 | 3.36 | 7.27 | 18.75 | 6.05
4041 | 1 | 1 | 0.38 | 2.73 | 6.3 | 15.23 | 4.49
4041 | 1 | 2 | 0.42 | 2.76 | 7.04 | 15.45 | 4.9
4041 | 1 | 3 | 0.41 | 2.88 | 6.88 | 16.09 | 5.04
4041 | 1 | 4 | 0.4 | 2.86 | 6.63 | 16 | 4.78
4041 | 1 | 5 | 0.37 | 2.77 | 6.11 | 15.48 | 4.3
4041 | 1 | 6 | 0.44 | 3.07 | 7.33 | 17.16 | 5.56
4041 | 1 | 7 | 0.43 | 2.85 | 7.13 | 15.92 | 5.1
4041 | 1 | 8 | 0.36 | 3.02 | 6.05 | 16.86 | 4.68
4041 | 1 | 9 | 0.46 | 3.46 | 7.7 | 19.32 | 6.47
4041 | 1 | 10 | 0.42 | 3.08 | 6.97 | 17.2 | 5.4
4041 | 1 | 11 | 0.41 | 3.08 | 6.87 | 17.24 | 5.32
4041 | 1 | 12 | 0.44 | 3.33 | 7.26 | 18.63 | 5.99
4041 | 1 | 13 | 0.37 | 2.35 | 6.11 | 13.16 | 3.71
4041 | 1 | 14 | 0.41 | 2.96 | 6.84 | 16.54 | 5.05
4041 | 1 | 15 | 0.37 | 2.65 | 6.24 | 14.84 | 4.34
4041 | 1 | 16 | 0.38 | 2.46 | 6.28 | 13.76 | 3.97
4041 | 1 | 17 | 0.41 | 3.01 | 6.88 | 16.81 | 5.2
4041 | 1 | 18 | 0.41 | 2.93 | 6.81 | 16.35 | 5.01
4041 | 1 | 19 | 0.43 | 3.25 | 7.13 | 18.14 | 5.74
4041 | 1 | 20 | 0.43 | 3.18 | 7.13 | 17.76 | 5.59
4041 | 2 | 1 | 0.39 | 2.7 | 6.49 | 15.12 | 4.49
4041 | 2 | 2 | 0.33 | 2.21 | 5.58 | 12.33 | 3.29
4041 | 2 | 3 | 0.39 | 2.67 | 6.47 | 14.92 | 4.4
4041 | 2 | 4 | 0.33 | 2.08 | 5.51 | 11.62 | 3.06
4041 | 2 | 5 | 0.35 | 2.3 | 5.82 | 12.85 | 3.46
4041 | 2 | 6 | 0.39 | 2.72 | 6.52 | 15.18 | 4.54
4041 | 2 | 7 | 0.43 | 2.85 | 7.23 | 15.93 | 5.17
4041 | 2 | 8 | 0.35 | 2.37 | 5.86 | 13.22 | 3.63
4041 | 2 | 9 | 0.41 | 2.88 | 6.8 | 16.09 | 4.97
4041 | 2 | 10 | 0.36 | 2.38 | 6.03 | 13.32 | 3.7
4041 | 2 | 11 | 0.46 | 3.3 | 7.7 | 18.46 | 6.26
4041 | 2 | 12 | 0.36 | 2.43 | 6.01 | 13.56 | 3.77
4041 | 2 | 13 | 0.41 | 2.9 | 6.88 | 16.18 | 5.05
4041 | 2 | 14 | 0.45 | 3.18 | 7.51 | 17.77 | 5.91
4041 | 2 | 15 | 0.35 | 2.33 | 5.85 | 13.02 | 3.57
4041 | 2 | 16 | 0.4 | 2.83 | 6.62 | 15.81 | 4.78
4041 | 2 | 17 | 0.45 | 3.3 | 7.51 | 18.43 | 6.05
4041 | 2 | 18 | 0.4 | 2.63 | 6.66 | 14.7 | 4.45
4041 | 2 | 19 | 0.45 | 3.01 | 7.43 | 16.79 | 5.54
4041 | 2 | 20 | 0.36 | 2.54 | 6.06 | 14.18 | 3.98
4059 | 1 | 1 | 0.4 | 3.02 | 6.68 | 16.88 | 4.99
4059 | 1 | 2 | 0.4 | 2.74 | 6.6 | 15.3 | 4.48
4059 | 1 | 3 | 0.39 | 2.59 | 6.55 | 14.48 | 4.29
4059 | 1 | 4 | 0.43 | 2.88 | 7.19 | 16.08 | 5.08
4059 | 1 | 5 | 0.44 | 3.12 | 7.32 | 17.41 | 5.53
4059 | 1 | 6 | 0.43 | 3.03 | 7.13 | 16.91 | 5.45
4059 | 1 | 7 | 0.43 | 3.19 | 7.24 | 17.83 | 5.63
4059 | 1 | 8 | 0.4 | 2.7 | 6.59 | 15.11 | 4.45
4059 | 1 | 9 | 0.44 | 3.07 | 7.31 | 17.15 | 5.54
4059 | 1 | 10 | 0.38 | 2.62 | 6.32 | 14.65 | 4.18
4059 | 1 | 11 | 0.41 | 2.72 | 6.86 | 15.21 | 4.62
4059 | 1 | 12 | 0.38 | 2.41 | 6.28 | 13.49 | 3.82
4059 | 1 | 13 | 0.41 | 3.06 | 6.82 | 17.08 | 5.22
4059 | 1 | 14 | 0.39 | 2.66 | 6.54 | 14.89 | 4.32
4059 | 1 | 15 | 0.43 | 3.03 | 7.19 | 16.95 | 5.4
4059 | 1 | 16 | 0.42 | 2.89 | 6.92 | 16.14 | 4.95
4059 | 1 | 17 | 0.38 | 2.63 | 6.28 | 14.68 | 4.17
4059 | 1 | 18 | 0.44 | 2.95 | 7.32 | 16.5 | 5.26
4059 | 1 | 19 | 0.45 | 3.3 | 7.58 | 18.42 | 5.98
4059 | 1 | 20 | 0.43 | 3.19 | 7.12 | 17.82 | 5.64
4059 | 2 | 1 | 0.35 | 2.67 | 5.79 | 14.91 | 4.01
4059 | 2 | 2 | 0.37 | 2.52 | 6.22 | 14.07 | 4
4059 | 2 | 3 | 0.38 | 2.58 | 6.35 | 14.4 | 4.14
4059 | 2 | 4 | 0.45 | 3.26 | 7.44 | 18.23 | 5.92
4059 | 2 | 5 | 0.25 | 1.79 | 4.2 | 10.02 | 2.1
4059 | 2 | 6 | 0.43 | 2.97 | 7.19 | 16.58 | 5.28
4059 | 2 | 7 | 0.38 | 2.63 | 6.35 | 14.7 | 4.23
4059 | 2 | 8 | 0.35 | 2.39 | 5.77 | 13.37 | 3.64
4059 | 2 | 9 | 0.37 | 2.36 | 6.22 | 13.21 | 3.77
4059 | 2 | 10 | 0.39 | 2.69 | 6.47 | 15.01 | 4.36
4059 | 2 | 11 | 0.4 | 2.66 | 6.72 | 14.87 | 4.52
4059 | 2 | 12 | 0.33 | 2.18 | 5.51 | 12.2 | 3.22
4059 | 2 | 13 | 0.34 | 2.21 | 5.58 | 12.33 | 3.2
4059 | 2 | 14 | 0.34 | 2.35 | 5.66 | 13.16 | 3.48
4059 | 2 | 15 | 0.36 | 2.61 | 6.03 | 14.58 | 4.07
4059 | 2 | 16 | 0.39 | 2.79 | 6.53 | 15.58 | 4.58
4059 | 2 | 17 | 0.37 | 2.22 | 6.14 | 12.4 | 3.49
4059 | 2 | 18 | 0.44 | 3.12 | 7.35 | 17.43 | 5.6
4059 | 2 | 19 | 0.42 | 3.57 | 7.08 | 19.93 | 6.29
4059 | 2 | 20 | 0.34 | 2.1 | 5.63 | 11.74 | 3.07
4063 | 1 | 1 | 0.43 | 3.18 | 7.14 | 17.75 | 5.65
4063 | 1 | 2 | 0.4 | 3.08 | 6.69 | 17.2 | 5.24
4063 | 1 | 3 | 0.43 | 3.22 | 7.16 | 18.01 | 5.74
4063 | 1 | 4 | 0.39 | 2.72 | 6.46 | 15.19 | 4.45
4063 | 1 | 5 | 0.45 | 3.57 | 7.45 | 19.96 | 6.47
4063 | 1 | 6 | 0.37 | 2.89 | 6.17 | 16.17 | 4.55
4063 | 1 | 7 | 0.44 | 3.37 | 7.29 | 18.84 | 6.05
4063 | 1 | 8 | 0.42 | 3 | 7.06 | 16.77 | 5.3
4063 | 1 | 9 | 0.39 | 3.08 | 6.49 | 17.2 | 5.05
4063 | 1 | 10 | 0.39 | 2.59 | 6.44 | 14.47 | 4.25
4063 | 1 | 11 | 0.39 | 2.77 | 6.54 | 15.47 | 4.6
4063 | 1 | 12 | 0.41 | 2.88 | 6.86 | 16.11 | 4.96
4063 | 1 | 13 | 0.35 | 2.64 | 5.84 | 14.78 | 4.02
4063 | 1 | 14 | 0.41 | 2.8 | 6.89 | 15.66 | 4.84
4063 | 1 | 15 | 0.4 | 3.05 | 6.62 | 17.06 | 5.09
4063 | 1 | 16 | 0.35 | 2.62 | 5.92 | 14.62 | 3.99
4063 | 1 | 17 | 0.43 | 3.06 | 7.13 | 17.11 | 5.41
4063 | 1 | 18 | 0.4 | 3.02 | 6.68 | 16.86 | 4.99
4063 | 1 | 19 | 0.39 | 2.68 | 6.42 | 14.96 | 4.34
4063 | 1 | 20 | 0.39 | 2.97 | 6.43 | 16.61 | 4.85
4063 | 2 | 1 | 0.4 | 2.8 | 6.67 | 15.64 | 4.72
4063 | 2 | 2 | 0.42 | 3.26 | 7.07 | 18.19 | 5.65
4063 | 2 | 3 | 0.42 | 2.93 | 6.95 | 16.35 | 5.11
4063 | 2 | 4 | 0.34 | 2.33 | 5.74 | 13 | 3.45
4063 | 2 | 5 | 0.4 | 2.7 | 6.61 | 15.12 | 4.55
4063 | 2 | 6 | 0.42 | 3.29 | 6.92 | 18.38 | 5.71
4063 | 2 | 7 | 0.41 | 2.81 | 6.8 | 15.68 | 4.8
4063 | 2 | 8 | 0.37 | 2.64 | 6.23 | 14.76 | 4.21
4063 | 2 | 9 | 0.44 | 3.18 | 7.32 | 17.77 | 5.65
4063 | 2 | 10 | 0.43 | 3.26 | 7.15 | 18.2 | 5.72
4063 | 2 | 11 | 0.48 | 3.61 | 8.02 | 20.18 | 7
4063 | 2 | 12 | 0.43 | 3.21 | 7.2 | 17.91 | 5.68
4063 | 2 | 13 | 0.43 | 3.5 | 7.12 | 19.56 | 6.23
4063 | 2 | 14 | 0.44 | 3.15 | 7.31 | 17.59 | 5.69
4063 | 2 | 15 | 0.39 | 2.89 | 6.55 | 16.17 | 4.8
4063 | 2 | 16 | 0.45 | 3.54 | 7.5 | 19.76 | 6.43
4063 | 2 | 17 | 0.42 | 3.05 | 6.93 | 17.03 | 5.28
4063 | 2 | 18 | 0.43 | 3 | 7.12 | 16.76 | 5.33
4063 | 2 | 19 | 0.46 | 3.63 | 7.7 | 20.28 | 6.88
4063 | 2 | 20 | 0.39 | 2.86 | 6.42 | 15.98 | 4.71
4074 | 1 | 1 | 0.44 | 3.28 | 7.28 | 18.32 | 5.76
4074 | 1 | 2 | 0.41 | 2.81 | 6.78 | 15.69 | 4.67
4074 | 1 | 3 | 0.4 | 2.97 | 6.74 | 16.59 | 5.03
4074 | 1 | 4 | 0.47 | 3.34 | 7.77 | 18.66 | 6.24
4074 | 1 | 5 | 0.43 | 2.93 | 7.11 | 16.36 | 5.12
4074 | 1 | 6 | 0.41 | 2.93 | 6.78 | 16.38 | 4.88
4074 | 1 | 7 | 0.4 | 2.8 | 6.75 | 15.67 | 4.69
4074 | 1 | 8 | 0.4 | 2.74 | 6.6 | 15.32 | 4.46
4074 | 1 | 9 | 0.41 | 2.85 | 6.8 | 15.95 | 4.75
4074 | 1 | 10 | 0.42 | 3.05 | 7.01 | 17.03 | 5.28
4074 | 1 | 11 | 0.41 | 3.01 | 6.88 | 16.84 | 5.06
4074 | 1 | 12 | 0.43 | 2.76 | 7.11 | 15.4 | 4.87
4074 | 1 | 13 | 0.46 | 3.31 | 7.63 | 18.49 | 6.07
4074 | 1 | 14 | 0.33 | 2.37 | 5.54 | 13.27 | 3.39
4074 | 1 | 15 | 0.44 | 3.56 | 7.4 | 19.88 | 6.29
4074 | 1 | 16 | 0.44 | 3.1 | 7.34 | 17.3 | 5.52
4074 | 1 | 17 | 0.44 | 3.32 | 7.34 | 18.53 | 5.97
4074 | 1 | 18 | 0.4 | 2.64 | 6.7 | 14.77 | 4.37
4074 | 1 | 19 | 0.43 | 3.29 | 7.13 | 18.39 | 5.77
4074 | 1 | 20 | 0.59 | 2.4 | 9.91 | 13.43 | 5.16
4074 | 2 | 1 | 0.36 | 2.61 | 6.02 | 14.59 | 3.94
4074 | 2 | 2 | 0.4 | 2.95 | 6.63 | 16.51 | 4.82
4074 | 2 | 3 | 0.34 | 2.4 | 5.6 | 13.39 | 3.46
4074 | 2 | 4 | 0.37 | 2.77 | 6.22 | 15.5 | 4.38
4074 | 2 | 5 | 0.36 | 2.44 | 5.98 | 13.65 | 3.73
4074 | 2 | 6 | 0.37 | 2.37 | 6.09 | 13.27 | 3.67
4074 | 2 | 7 | 0.38 | 2.92 | 6.3 | 16.3 | 4.74
4074 | 2 | 8 | 0.38 | 2.57 | 6.34 | 14.35 | 4.12
4074 | 2 | 9 | 0.37 | 2.46 | 6.18 | 13.77 | 3.86
4074 | 2 | 10 | 0.37 | 2.7 | 6.1 | 15.06 | 4.19
4074 | 2 | 11 | 0.35 | 2.47 | 5.91 | 13.8 | 3.76
4074 | 2 | 12 | 0.37 | 2.38 | 6.22 | 13.3 | 3.76
4074 | 2 | 13 | 0.39 | 2.49 | 6.54 | 13.93 | 4.14
4074 | 2 | 14 | 0.33 | 2.48 | 5.47 | 13.88 | 3.6
4074 | 2 | 15 | 0.37 | 2.74 | 6.19 | 15.29 | 4.26
4074 | 2 | 16 | 0.34 | 2.59 | 5.69 | 14.49 | 3.77
4074 | 2 | 17 | 0.3 | 2.23 | 5.01 | 12.47 | 2.99
4074 | 2 | 18 | 0.37 | 2.6 | 6.22 | 14.53 | 4.12
4074 | 2 | 19 | 0.35 | 2.34 | 5.83 | 13.1 | 3.52
4074 | 2 | 20 | 0.34 | 2.01 | 5.62 | 11.22 | 2.94
4078 | 1 | 1 | 0.36 | 2.69 | 6.03 | 15.02 | 4.1
4078 | 1 | 2 | 0.37 | 2.68 | 6.13 | 14.99 | 4.17
4078 | 1 | 3 | 0.41 | 3.19 | 6.85 | 17.85 | 5.38
4078 | 1 | 4 | 0.39 | 2.89 | 6.49 | 16.14 | 4.7
4078 | 1 | 5 | 0.36 | 2.64 | 6.04 | 14.77 | 4.14
4078 | 1 | 6 | 0.45 | 3.13 | 7.43 | 17.51 | 5.72
4078 | 1 | 7 | 0.41 | 3 | 6.81 | 16.75 | 5.11
4078 | 1 | 8 | 0.39 | 2.78 | 6.48 | 15.53 | 4.48
4078 | 1 | 9 | 0.38 | 2.65 | 6.35 | 14.8 | 4.28
4078 | 1 | 10 | 0.42 | 3.26 | 7.02 | 18.2 | 5.62
4078 | 1 | 11 | 0.41 | 3.02 | 6.88 | 16.9 | 5.18
4078 | 1 | 12 | 0.44 | 3.51 | 7.25 | 19.59 | 6.34
4078 | 1 | 13 | 0.39 | 2.74 | 6.5 | 15.33 | 4.45
4078 | 1 | 14 | 0.41 | 2.91 | 6.83 | 16.28 | 5
4078 | 1 | 15 | 0.42 | 3.12 | 7.06 | 17.43 | 5.39
4078 | 1 | 16 | 0.41 | 3.24 | 6.89 | 18.1 | 5.49
4078 | 1 | 17 | 0.43 | 3.11 | 7.21 | 17.36 | 5.52
4078 | 1 | 18 | 0.4 | 2.99 | 6.67 | 16.73 | 4.94
4078 | 1 | 19 | 0.37 | 2.68 | 6.22 | 15 | 4.3
4078 | 1 | 20 | 0.39 | 2.61 | 6.42 | 14.61 | 4.21
4078 | 2 | 1 | 0.4 | 2.94 | 6.74 | 16.45 | 4.96
4078 | 2 | 2 | 0.4 | 3 | 6.72 | 16.77 | 5.06
4078 | 2 | 3 | 0.38 | 2.72 | 6.35 | 15.18 | 4.34
4078 | 2 | 4 | 0.39 | 2.77 | 6.48 | 15.49 | 4.58
4078 | 2 | 5 | 0.42 | 2.8 | 6.92 | 15.63 | 4.85
4078 | 2 | 6 | 0.44 | 3.24 | 7.29 | 18.13 | 5.86
4078 | 2 | 7 | 0.41 | 3.39 | 6.83 | 18.92 | 5.79
4078 | 2 | 8 | 0.4 | 2.86 | 6.73 | 15.97 | 4.8
4078 | 2 | 9 | 0.41 | 3.07 | 6.77 | 17.16 | 5.2
4078 | 2 | 10 | 0.45 | 3.5 | 7.58 | 19.57 | 6.48
4078 | 2 | 11 | 0.41 | 3.12 | 6.88 | 17.43 | 5.36
4078 | 2 | 12 | 0.39 | 2.78 | 6.42 | 15.55 | 4.52
4078 | 2 | 13 | 0.39 | 2.89 | 6.55 | 16.14 | 4.74
4078 | 2 | 14 | 0.37 | 2.58 | 6.11 | 14.44 | 4.08
4078 | 2 | 15 | 0.36 | 2.44 | 5.96 | 13.65 | 3.72
4078 | 2 | 16 | 0.42 | 3.18 | 6.98 | 17.78 | 5.53
4078 | 2 | 17 | 0.41 | 3.13 | 6.88 | 17.48 | 5.33
4078 | 2 | 18 | 0.44 | 3.5 | 7.39 | 19.53 | 6.32
4078 | 2 | 19 | 0.39 | 2.79 | 6.44 | 15.57 | 4.51
4078 | 2 | 20 | 0.37 | 2.72 | 6.18 | 15.19 | 4.27
4139 | 1 | 1 | 0.38 | 2.4 | 6.41 | 13.43 | 3.96
4139 | 1 | 2 | 0.39 | 2.4 | 6.53 | 13.41 | 4.21
4139 | 1 | 3 | 0.37 | 2.19 | 6.09 | 12.26 | 3.48
4139 | 1 | 4 | 0.34 | 2 | 5.63 | 11.2 | 3.05
4139 | 1 | 5 | 0.4 | 2.72 | 6.67 | 15.2 | 4.59
4139 | 1 | 6 | 0.44 | 2.88 | 7.31 | 16.1 | 5.33
4139 | 1 | 7 | 0.41 | 2.49 | 6.78 | 13.94 | 4.31
4139 | 1 | 8 | 0.34 | 2.13 | 5.58 | 11.89 | 3.13
4139 | 1 | 9 | 0.42 | 2.72 | 6.93 | 15.22 | 4.93
4139 | 1 | 10 | 0.45 | 2.92 | 7.49 | 16.32 | 5.47
4139 | 1 | 11 | 0.47 | 3.13 | 7.88 | 17.5 | 6.22
4139 | 1 | 12 | 0.31 | 1.93 | 5.15 | 10.81 | 2.69
4139 | 1 | 13 | 0.4 | 2.48 | 6.59 | 13.84 | 4.24
4139 | 1 | 14 | 0.44 | 2.83 | 7.31 | 15.81 | 5.21
4139 | 1 | 15 | 0.42 | 2.84 | 7 | 15.88 | 5.01
4139 | 1 | 16 | 0.38 | 2.56 | 6.36 | 14.31 | 4.26
4139 | 1 | 17 | 0.41 | 2.64 | 6.76 | 14.74 | 4.55
4139 | 1 | 18 | 0.42 | 2.6 | 6.98 | 14.54 | 4.69
4139 | 1 | 19 | 0.36 | 2.09 | 5.95 | 11.67 | 3.27
4139 | 1 | 20 | 0.37 | 2.34 | 6.23 | 13.09 | 3.83
4139 | 2 | 1 | 0.47 | 2.99 | 7.82 | 16.73 | 5.91
4139 | 2 | 2 | 0.45 | 3.23 | 7.57 | 18.02 | 6.09
4139 | 2 | 3 | 0.41 | 2.82 | 6.81 | 15.78 | 4.96
4139 | 2 | 4 | 0.45 | 3.01 | 7.43 | 16.82 | 5.61
4139 | 2 | 5 | 0.42 | 2.63 | 7.05 | 14.71 | 4.75
4139 | 2 | 6 | 0.47 | 3.21 | 7.76 | 17.94 | 6.26
4139 | 2 | 7 | 0.42 | 2.87 | 7.06 | 16.06 | 5.11
4139 | 2 | 8 | 0.46 | 3.28 | 7.7 | 18.31 | 6.28
4139 | 2 | 9 | 0.4 | 2.45 | 6.68 | 13.7 | 4.24
4139 | 2 | 10 | 0.41 | 2.71 | 6.87 | 15.14 | 4.8
4139 | 2 | 11 | 0.4 | 2.55 | 6.61 | 14.26 | 4.37
4139 | 2 | 12 | 0.42 | 2.56 | 7.05 | 14.31 | 4.64
4139 | 2 | 13 | 0.41 | 2.77 | 6.89 | 15.5 | 4.92
4139 | 2 | 14 | 0.41 | 2.76 | 6.9 | 15.4 | 4.88
4139 | 2 | 15 | 0.43 | 2.76 | 7.24 | 15.44 | 5.14
4139 | 2 | 16 | 0.41 | 2.68 | 6.79 | 14.97 | 4.69
4139 | 2 | 17 | 0.44 | 2.92 | 7.3 | 16.34 | 5.51
4139 | 2 | 18 | 0.35 | 2.09 | 5.89 | 11.67 | 3.27
4139 | 2 | 19 | 0.36 | 2.15 | 6.06 | 12.03 | 3.48
4139 | 2 | 20 | 0.34 | 1.93 | 5.69 | 10.79 | 2.98
4144 | 1 | 1 | 0.4 | 2.92 | 6.61 | 16.33 | 4.82
4144 | 1 | 2 | 0.4 | 3.16 | 6.68 | 17.66 | 5.26
4144 | 1 | 3 | 0.39 | 3.18 | 6.55 | 17.78 | 5.19
4144 | 1 | 4 | 0.4 | 3.34 | 6.75 | 18.67 | 5.63
4144 | 1 | 5 | 0.41 | 3.2 | 6.88 | 17.9 | 5.44
4144 | 1 | 6 | 0.36 | 2.39 | 5.94 | 13.34 | 3.69
4144 | 1 | 7 | 0.39 | 3.28 | 6.45 | 18.35 | 5.31
4144 | 1 | 8 | 0.39 | 3.21 | 6.49 | 17.92 | 5.14
4144 | 1 | 9 | 0.43 | 3.17 | 7.2 | 17.71 | 5.66
4144 | 1 | 10 | 0.41 | 3.21 | 6.81 | 17.95 | 5.38
4144 | 1 | 11 | 0.43 | 3.87 | 7.2 | 21.63 | 6.88
4144 | 1 | 12 | 0.4 | 2.9 | 6.6 | 16.19 | 4.77
4144 | 1 | 13 | 0.42 | 3.52 | 6.94 | 19.68 | 6.05
4144 | 1 | 14 | 0.4 | 3.46 | 6.69 | 19.36 | 5.78
4144 | 1 | 15 | 0.43 | 3.27 | 7.21 | 18.28 | 5.77
4144 | 1 | 16 | 0.43 | 3.48 | 7.2 | 19.42 | 6.14
4144 | 1 | 17 | 0.39 | 3.12 | 6.57 | 17.42 | 5.04
4144 | 1 | 18 | 0.44 | 3.56 | 7.36 | 19.88 | 6.38
4144 | 1 | 19 | 0.43 | 3.46 | 7.2 | 19.34 | 6.05
4144 | 1 | 20 | 0.38 | 2.96 | 6.3 | 16.55 | 4.72
4144 | 2 | 1 | 0.39 | 2.63 | 6.48 | 14.68 | 4.3
4144 | 2 | 2 | 0.42 | 3.46 | 7.07 | 19.33 | 6.01
4144 | 2 | 3 | 0.37 | 2.89 | 6.18 | 16.18 | 4.56
4144 | 2 | 4 | 0.41 | 3.12 | 6.81 | 17.42 | 5.21
4144 | 2 | 5 | 0.4 | 3.05 | 6.63 | 17.03 | 5.01
4144 | 2 | 6 | 0.43 | 3.04 | 7.13 | 16.97 | 5.29
4144 | 2 | 7 | 0.42 | 3.42 | 7.04 | 19.11 | 5.89
4144 | 2 | 8 | 0.39 | 2.82 | 6.49 | 15.74 | 4.54
4144 | 2 | 9 | 0.4 | 2.99 | 6.68 | 16.73 | 4.96
4144 | 2 | 10 | 0.41 | 3.01 | 6.81 | 16.83 | 5.14
4144 | 2 | 11 | 0.39 | 3.03 | 6.49 | 16.95 | 4.85
4144 | 2 | 12 | 0.38 | 2.76 | 6.37 | 15.45 | 4.45
4144 | 2 | 13 | 0.4 | 2.81 | 6.67 | 15.73 | 4.62
4144 | 2 | 14 | 0.42 | 3.21 | 6.95 | 17.96 | 5.48
4144 | 2 | 15 | 0.42 | 3.16 | 6.94 | 17.69 | 5.34
4144 | 2 | 16 | 0.39 | 2.99 | 6.5 | 16.72 | 4.85
4144 | 2 | 17 | 0.4 | 3.06 | 6.61 | 17.11 | 5.03
4144 | 2 | 18 | 0.42 | 3.12 | 7.05 | 17.43 | 5.4
4144 | 2 | 19 | 0.39 | 2.85 | 6.43 | 15.94 | 4.6
4144 | 2 | 20 | 0.42 | 3.17 | 7.01 | 17.74 | 5.38
4156 | 1 | 1 | 0.37 | 2.3 | 6.2 | 12.87 | 3.61
4156 | 1 | 2 | 0.4 | 2.56 | 6.59 | 14.29 | 4.13
4156 | 1 | 3 | 0.4 | 3.16 | 6.61 | 17.68 | 5.12
4156 | 1 | 4 | 0.37 | 2.49 | 6.23 | 13.91 | 3.9
4156 | 1 | 5 | 0.26 | 1.48 | 4.28 | 8.25 | 1.74
4156 | 1 | 6 | 0.33 | 2.07 | 5.51 | 11.56 | 2.98
4156 | 1 | 7 | 0.45 | 3.4 | 7.5 | 19 | 6.04
4156 | 1 | 8 | 0.37 | 2.44 | 6.14 | 13.64 | 3.73
4156 | 1 | 9 | 0.44 | 3.09 | 7.29 | 17.24 | 5.39
4156 | 1 | 10 | 0.42 | 3.16 | 6.93 | 17.63 | 5.39
4156 | 1 | 11 | 0.4 | 2.66 | 6.67 | 14.89 | 4.4
4156 | 1 | 12 | 0.37 | 2.57 | 6.23 | 14.34 | 3.98
4156 | 1 | 13 | 0.39 | 2.7 | 6.55 | 15.11 | 4.4
4156 | 1 | 14 | 0.39 | 2.72 | 6.48 | 15.23 | 4.36
4156 | 1 | 15 | 0.39 | 2.71 | 6.53 | 15.14 | 4.34
4156 | 1 | 16 | 0.41 | 2.8 | 6.8 | 15.63 | 4.63
4156 | 1 | 17 | 0.37 | 2.51 | 6.11 | 14.01 | 3.91
4156 | 1 | 18 | 0.43 | 3.03 | 7.18 | 16.92 | 5.22
4156 | 1 | 19 | 0.42 | 3.29 | 6.96 | 18.41 | 5.58
4156 | 1 | 20 | 0.37 | 2.72 | 6.17 | 15.18 | 4.16
4156 | 2 | 1 | 0.37 | 2.51 | 6.09 | 14.02 | 3.9
4156 | 2 | 2 | 0.3 | 2.12 | 5.02 | 11.85 | 2.82
4156 | 2 | 3 | 0.39 | 3 | 6.55 | 16.79 | 4.85
4156 | 2 | 4 | 0.37 | 2.45 | 6.23 | 13.72 | 3.85
4156 | 2 | 5 | 0.42 | 3.33 | 7.05 | 18.63 | 5.74
4156 | 2 | 6 | 0.25 | 1.66 | 4.21 | 9.3 | 1.97
4156 | 2 | 7 | 0.33 | 2.18 | 5.52 | 12.17 | 3.1
4156 | 2 | 8 | 0.3 | 2.11 | 4.96 | 11.77 | 2.78
4156 | 2 | 9 | 0.35 | 2.45 | 5.87 | 13.68 | 3.69
4156 | 2 | 10 | 0.39 | 3 | 6.43 | 16.78 | 4.78
4156 | 2 | 11 | 0.41 | 2.82 | 6.86 | 15.73 | 4.8
4156 | 2 | 12 | 0.35 | 2.45 | 5.91 | 13.67 | 3.64
4156 | 2 | 13 | 0.37 | 2.81 | 6.17 | 15.7 | 4.42
4156 | 2 | 14 | 0.33 | 2.28 | 5.57 | 12.73 | 3.25
4156 | 2 | 15 | 0.35 | 2.24 | 5.83 | 12.54 | 3.41
4156 | 2 | 16 | 0.26 | 1.5 | 4.36 | 8.39 | 1.82
4156 | 2 | 17 | 0.29 | 1.97 | 4.79 | 10.99 | 2.51
4156 | 2 | 18 | 0.38 | 2.65 | 6.35 | 14.83 | 4.22
4156 | 2 | 19 | 0.34 | 2.2 | 5.68 | 12.28 | 3.23
4156 | 2 | 20 | 0.39 | 3.19 | 6.49 | 17.85 | 5.2
4157 | 1 | 1 | 0.39 | 3.04 | 6.57 | 17.01 | 4.98
4157 | 1 | 2 | 0.32 | 2.24 | 5.39 | 12.52 | 3.18
4157 | 1 | 3 | 0.39 | 2.93 | 6.43 | 16.35 | 4.7
4157 | 1 | 4 | 0.38 | 3 | 6.37 | 16.74 | 4.77
4157 | 1 | 5 | 0.36 | 2.7 | 5.99 | 15.1 | 4.22
4157 | 1 | 6 | 0.41 | 3.3 | 6.8 | 18.43 | 5.53
4157 | 1 | 7 | 0.38 | 2.96 | 6.31 | 16.57 | 4.7
4157 | 1 | 8 | 0.39 | 2.88 | 6.43 | 16.11 | 4.63
4157 | 1 | 9 | 0.39 | 3.14 | 6.46 | 17.54 | 5.09
4157 | 1 | 10 | 0.37 | 2.63 | 6.21 | 14.7 | 4.13
4157 | 1 | 11 | 0.39 | 3.07 | 6.43 | 17.16 | 4.96
4157 | 1 | 12 | 0.39 | 3.2 | 6.57 | 17.87 | 5.3
4157 | 1 | 13 | 0.42 | 3.23 | 7 | 18.03 | 5.56
4157 | 1 | 14 | 0.4 | 3.24 | 6.7 | 18.13 | 5.39
4157 | 1 | 15 | 0.44 | 3.56 | 7.27 | 19.9 | 6.25
4157 | 1 | 16 | 0.42 | 3.45 | 7.07 | 19.28 | 5.97
4157 | 1 | 17 | 0.43 | 3.41 | 7.16 | 19.07 | 5.99
4157 | 1 | 18 | 0.4 | 3.06 | 6.62 | 17.09 | 5
4157 | 1 | 19 | 0.35 | 2.88 | 5.82 | 16.07 | 4.29
4157 | 1 | 20 | 0.41 | 3.22 | 6.81 | 18 | 5.39
4157 | 2 | 1 | 0.38 | 2.87 | 6.34 | 16.03 | 4.59
4157 | 2 | 2 | 0.36 | 2.76 | 6.05 | 15.45 | 4.26
4157 | 2 | 3 | 0.3 | 2.32 | 5.03 | 12.99 | 3.12
4157 | 2 | 4 | 0.34 | 2.43 | 5.74 | 13.57 | 3.59
4157 | 2 | 5 | 0.4 | 3.05 | 6.69 | 17.06 | 5.1
4157 | 2 | 6 | 0.42 | 3.41 | 7 | 19.04 | 5.86
4157 | 2 | 7 | 0.37 | 2.57 | 6.16 | 14.36 | 4.12
4157 | 2 | 8 | 0.42 | 3.32 | 6.93 | 18.53 | 5.65
4157 | 2 | 9 | 0.38 | 2.91 | 6.25 | 16.24 | 4.6
4157 | 2 | 10 | 0.37 | 2.94 | 6.18 | 16.44 | 4.67
4157 | 2 | 11 | 0.36 | 2.51 | 6.06 | 14.05 | 3.91
4157 | 2 | 12 | 0.37 | 2.7 | 6.23 | 15.1 | 4.28
4157 | 2 | 13 | 0.39 | 3.03 | 6.44 | 16.94 | 4.89
4157 | 2 | 14 | 0.37 | 2.63 | 6.16 | 14.71 | 4.2
4157 | 2 | 15 | 0.42 | 3.16 | 7.07 | 17.68 | 5.51
4157 | 2 | 16 | 0.33 | 2.48 | 5.55 | 13.88 | 3.58
4157 | 2 | 17 | 0.44 | 3.75 | 7.33 | 20.96 | 6.79
4157 | 2 | 18 | 0.37 | 2.75 | 6.22 | 15.39 | 4.33
4157 | 2 | 19 | 0.34 | 2.2 | 5.67 | 12.31 | 3.26
4157 | 2 | 20 | 0.34 | 2.33 | 5.71 | 13.02 | 3.41
4175 | 1 | 1 | 0.37 | 2.4 | 6.09 | 13.43 | 3.79
4175 | 1 | 2 | 0.32 | 1.81 | 5.38 | 10.13 | 2.65
4175 | 1 | 3 | 0.43 | 2.55 | 7.11 | 14.26 | 4.63
4175 | 1 | 4 | 0.45 | 3.18 | 7.46 | 17.79 | 6.06
4175 | 1 | 5 | 0.4 | 2.56 | 6.73 | 14.31 | 4.4
4175 | 1 | 6 | 0.32 | 1.94 | 5.25 | 10.84 | 2.77
4175 | 1 | 7 | 0.39 | 2.59 | 6.55 | 14.45 | 4.39
4175 | 1 | 8 | 0.36 | 2.35 | 5.99 | 13.15 | 3.65
4175 | 1 | 9 | 0.36 | 2.34 | 5.98 | 13.08 | 3.67
4175 | 1 | 10 | 0.39 | 2.42 | 6.54 | 13.51 | 4.01
4175 | 1 | 11 | 0.39 | 2.82 | 6.5 | 15.76 | 4.78
4175 | 1 | 12 | 0.4 | 2.53 | 6.64 | 14.12 | 4.31
4175 | 1 | 13 | 0.36 | 2.48 | 6.04 | 13.84 | 3.91
4175 | 1 | 14 | 0.7 | 2.87 | 11.59 | 16.06 | 6.79
4175 | 1 | 15 | 0.4 | 2.72 | 6.74 | 15.19 | 4.67
4175 | 1 | 16 | 0.41 | 2.61 | 6.81 | 14.56 | 4.52
4175 | 1 | 17 | 0.34 | 2.18 | 5.69 | 12.16 | 3.27
4175 | 1 | 18 | 0.4 | 2.62 | 6.74 | 14.62 | 4.61
4175 | 1 | 19 | 0.37 | 2.15 | 6.09 | 12.01 | 3.44
4175 | 1 | 20 | 0.39 | 2.71 | 6.56 | 15.16 | 4.54
4175 | 2 | 1 | 0.37 | 2.38 | 6.09 | 13.28 | 3.8
4175 | 2 | 2 | 0.43 | 2.83 | 7.23 | 15.83 | 5.1
4175 | 2 | 3 | 0.47 | 3.06 | 7.89 | 17.1 | 5.98
4175 | 2 | 4 | 0.48 | 3.36 | 8.02 | 18.79 | 6.56
4175 | 2 | 5 | 0.43 | 2.89 | 7.19 | 16.16 | 5.23
4175 | 2 | 6 | 0.45 | 3.26 | 7.53 | 18.23 | 6.02
4175 | 2 | 7 | 0.45 | 3.1 | 7.57 | 17.3 | 5.81
4175 | 2 | 8 | 0.44 | 3.07 | 7.34 | 17.15 | 5.73
4175 | 2 | 9 | 0.43 | 2.95 | 7.25 | 16.47 | 5.35
4175 | 2 | 10 | 0.39 | 2.33 | 6.47 | 13.05 | 3.91
4175 | 2 | 11 | 0.43 | 2.96 | 7.25 | 16.55 | 5.3
4175 | 2 | 12 | 0.45 | 3.28 | 7.44 | 18.33 | 6.02
4175 | 2 | 13 | 0.42 | 2.74 | 7.07 | 15.29 | 4.86
4175 | 2 | 14 | 0.45 | 2.91 | 7.43 | 16.29 | 5.39
4175 | 2 | 15 | 0.4 | 3.02 | 6.69 | 16.88 | 5.17
4175 | 2 | 16 | 0.46 | 2.92 | 7.69 | 16.32 | 5.55
4175 | 2 | 17 | 0.48 | 3.14 | 8.08 | 17.54 | 6.27
4175 | 2 | 18 | 0.68 | 3.35 | 11.34 | 18.71 | 7.78
4175 | 2 | 19 | 0.5 | 3.39 | 8.34 | 18.95 | 6.86
4175 | 2 | 20 | 0.43 | 2.58 | 7.18 | 14.41 | 4.66
4001 | 1 | 1 | 0.34 | 2.18 | 5.62 | 12.19 | 3.25
4001 | 1 | 2 | 0.44 | 2.65 | 7.28 | 14.83 | 4.89
4001 | 1 | 3 | 0.37 | 2.27 | 6.22 | 12.69 | 3.69
4001 | 1 | 4 | 0.44 | 3.06 | 7.31 | 17.1 | 5.71
4001 | 1 | 5 | 0.45 | 3.13 | 7.51 | 17.47 | 5.75
4001 | 1 | 6 | 0.41 | 2.68 | 6.85 | 14.99 | 4.68
4001 | 1 | 7 | 0.41 | 2.43 | 6.89 | 13.6 | 4.31
4001 | 1 | 8 | 0.44 | 3.18 | 7.3 | 17.74 | 5.83
4001 | 1 | 9 | 0.39 | 2.4 | 6.52 | 13.4 | 4.05
4001 | 1 | 10 | 0.38 | 2.35 | 6.29 | 13.12 | 3.88
4001 | 1 | 11 | 0.39 | 2.37 | 6.48 | 13.22 | 4.09
4001 | 1 | 12 | 0.41 | 2.94 | 6.85 | 16.4 | 5.01
4001 | 1 | 13 | 0.43 | 2.88 | 7.11 | 16.11 | 5.13
4001 | 1 | 14 | 0.47 | 3.26 | 7.88 | 18.2 | 6.31
4001 | 1 | 15 | 0.47 | 3.47 | 7.77 | 19.4 | 6.73
4001 | 1 | 16 | 0.44 | 2.94 | 7.25 | 16.45 | 5.29
4001 | 1 | 17 | 0.44 | 3.04 | 7.25 | 16.99 | 5.53
4001 | 1 | 18 | 0.47 | 3.44 | 7.77 | 19.23 | 6.65
4001 | 1 | 19 | 0.47 | 3.09 | 7.77 | 17.29 | 5.99
4001 | 1 | 20 | 0.42 | 2.78 | 7.07 | 15.56 | 4.97
4001 | 2 | 1 | 0.44 | 2.77 | 7.29 | 15.5 | 5.24
4001 | 2 | 2 | 0.38 | 2.67 | 6.28 | 14.95 | 4.34
4001 | 2 | 3 | 0.38 | 2.5 | 6.27 | 13.94 | 4.04
4001 | 2 | 4 | 0.44 | 2.96 | 7.41 | 16.56 | 5.55
4001 | 2 | 5 | 0.38 | 2.48 | 6.29 | 13.86 | 4.1
4001 | 2 | 6 | 0.38 | 2.49 | 6.4 | 13.9 | 4.1
4001 | 2 | 7 | 0.42 | 2.84 | 7 | 15.88 | 5.09
4001 | 2 | 8 | 0.39 | 2.45 | 6.42 | 13.71 | 4.08
4001 | 2 | 9 | 0.37 | 2.33 | 6.16 | 13 | 3.74
4001 | 2 | 10 | 0.49 | 3.56 | 8.15 | 19.88 | 7.12
4001 | 2 | 11 | 0.45 | 3.09 | 7.57 | 17.29 | 5.84
4001 | 2 | 12 | 0.41 | 3.08 | 6.88 | 17.23 | 5.43
4001 | 2 | 13 | 0.44 | 3.06 | 7.3 | 17.08 | 5.53
4001 | 2 | 14 | 0.37 | 2.39 | 6.16 | 13.36 | 3.9
4001 | 2 | 15 | 0.34 | 2.21 | 5.71 | 12.33 | 3.31
4001 | 2 | 16 | 0.47 | 3.65 | 7.87 | 20.37 | 7.08
4001 | 2 | 17 | 0.41 | 2.57 | 6.91 | 14.36 | 4.57
4001 | 2 | 18 | 0.44 | 3.07 | 7.28 | 17.14 | 5.6
4001 | 2 | 19 | 0.36 | 2.46 | 5.98 | 13.77 | 3.88
4001 | 2 | 20 | 0.4 | 2.61 | 6.73 | 14.61 | 4.45
4002 | 1 | 1 | 0.4 | 2.99 | 6.59 | 16.7 | 4.85
4002 | 1 | 2 | 0.41 | 2.97 | 6.86 | 16.59 | 5.16
4002 | 1 | 3 | 0.4 | 3.06 | 6.74 | 17.1 | 5.07
4002 | 1 | 4 | 0.42 | 3.28 | 7 | 18.3 | 5.64
4002 | 1 | 5 | 0.55 | 3.29 | 9.11 | 18.38 | 6.25
4002 | 1 | 6 | 0.4 | 3.28 | 6.75 | 18.35 | 5.37
4002 | 1 | 7 | 0.43 | 3.14 | 7.12 | 17.56 | 5.51
4002 | 1 | 8 | 0.41 | 2.89 | 6.87 | 16.16 | 4.91
4002 | 1 | 9 | 0.38 | 2.81 | 6.4 | 15.72 | 4.5
4002 | 1 | 10 | 0.41 | 3.11 | 6.89 | 17.38 | 5.24
4002 | 1 | 11 | 0.41 | 3.18 | 6.89 | 17.76 | 5.4
4002 | 1 | 12 | 0.37 | 2.95 | 6.25 | 16.51 | 4.69
4002 | 1 | 13 | 0.37 | 2.74 | 6.17 | 15.28 | 4.22
4002 | 1 | 14 | 0.44 | 3.43 | 7.34 | 19.18 | 6.11
4002 | 1 | 15 | 0.6 | 2.86 | 10.01 | 15.99 | 6.63
4002 | 1 | 16 | 0.43 | 3.55 | 7.21 | 19.86 | 6.24
4002 | 1 | 17 | 0.4 | 2.77 | 6.68 | 15.5 | 4.62
4002 | 1 | 18 | 0.34 | 2.25 | 5.59 | 12.55 | 3.26
4002 | 1 | 19 | 0.39 | 3.02 | 6.56 | 16.88 | 5
4002 | 1 | 20 | 0.41 | 3.17 | 6.89 | 17.7 | 5.34
4002 | 2 | 1 | 0.34 | 2.29 | 5.62 | 12.8 | 3.3
4002 | 2 | 2 | 0.36 | 2.59 | 6.03 | 14.49 | 3.91
4002 | 2 | 3 | 0.42 | 2.99 | 6.93 | 16.7 | 5.04
4002 | 2 | 4 | 0.4 | 3.25 | 6.74 | 18.15 | 5.42
4002 | 2 | 5 | 0.37 | 2.57 | 6.22 | 14.37 | 3.99
4002 | 2 | 6 | 0.38 | 3.15 | 6.35 | 17.58 | 4.97
4002 | 2 | 7 | 0.38 | 2.61 | 6.41 | 14.57 | 4.18
4002 | 2 | 8 | 0.39 | 2.7 | 6.42 | 15.07 | 4.3
4002 | 2 | 9 | 0.45 | 3.45 | 7.46 | 19.28 | 6.17
4002 | 2 | 10 | 0.38 | 2.68 | 6.41 | 14.99 | 4.28
4002 | 2 | 11 | 0.4 | 2.96 | 6.62 | 16.52 | 4.89
4002 | 2 | 12 | 0.39 | 2.81 | 6.54 | 15.72 | 4.54
4002 | 2 | 13 | 0.38 | 2.61 | 6.3 | 14.59 | 4.14
4002 | 2 | 14 | 0.36 | 2.52 | 5.97 | 14.06 | 3.78
4002 | 2 | 15 | 0.35 | 2.16 | 5.76 | 12.07 | 3.21
4002 | 2 | 16 | 0.36 | 2.83 | 6.02 | 15.83 | 4.23
4002 | 2 | 17 | 0.28 | 1.79 | 4.67 | 10.01 | 2.23
4002 | 2 | 18 | 0.3 | 2.07 | 4.96 | 11.58 | 2.74
4002 | 2 | 19 | 0.34 | 2.18 | 5.71 | 12.17 | 3.2
4002 | 2 | 20 | 0.38 | 2.73 | 6.27 | 15.25 | 4.33
4003 | 1 | 1 | 0.41 | 2.58 | 6.84 | 14.39 | 4.4
4003 | 1 | 2 | 0.41 | 2.74 | 6.84 | 15.32 | 4.65
4003 | 1 | 3 | 0.36 | 2.56 | 5.97 | 14.3 | 3.93
4003 | 1 | 4 | 0.42 | 2.69 | 6.97 | 15.03 | 4.65
4003 | 1 | 5 | 0.41 | 2.8 | 6.91 | 15.65 | 4.79
4003 | 1 | 6 | 0.26 | 1.68 | 4.27 | 9.39 | 1.99
4003 | 1 | 7 | 0.37 | 2.1 | 6.09 | 11.73 | 3.31
4003 | 1 | 8 | 0.36 | 2.35 | 6.02 | 13.15 | 3.6
4003 | 1 | 9 | 0.32 | 2.09 | 5.31 | 11.68 | 2.9
4003 | 1 | 10 | 0.38 | 2.51 | 6.36 | 14.04 | 4.11
4003 | 1 | 11 | 0.41 | 2.65 | 6.76 | 14.78 | 4.48
4003 | 1 | 12 | 0.41 | 2.6 | 6.76 | 14.51 | 4.41
4003 | 1 | 13 | 0.39 | 2.75 | 6.5 | 15.35 | 4.51
4003 | 1 | 14 | 0.36 | 1.98 | 5.93 | 11.06 | 3.1
4003 | 1 | 15 | 0.34 | 2.06 | 5.67 | 11.51 | 3.03
4003 | 1 | 16 | 0.44 | 2.79 | 7.29 | 15.61 | 5.02
4003 | 1 | 17 | 0.39 | 2.58 | 6.42 | 14.39 | 4.29
4003 | 1 | 18 | 0.42 | 2.9 | 7.04 | 16.19 | 5.02
4003 | 1 | 19 | 0.36 | 2.31 | 5.97 | 12.91 | 3.55
4003 | 1 | 20 | 0.02 | 0.22 | 0.36 | 1.21 | 0.03
4003 | 2 | 1 | 0.45 | 3.11 | 7.43 | 17.35 | 5.61
4003 | 2 | 2 | 0.59 | 2.97 | 9.87 | 16.58 | 6.22
4003 | 2 | 3 | 0.43 | 2.91 | 7.18 | 16.27 | 5.14
4003 | 2 | 4 | 0.47 | 3.08 | 7.76 | 17.23 | 5.77
4003 | 2 | 5 | 0.4 | 2.61 | 6.71 | 14.56 | 4.32
4003 | 2 | 6 | 0.44 | 3.07 | 7.35 | 17.18 | 5.65
4003 | 2 | 7 | 0.38 | 2.19 | 6.32 | 12.25 | 3.5
4003 | 2 | 8 | 0.43 | 2.84 | 7.2 | 15.85 | 5.02
4003 | 2 | 9 | 0.43 | 3.07 | 7.24 | 17.13 | 5.46
4003 | 2 | 10 | 0.4 | 2.54 | 6.59 | 14.21 | 4.17
4003 | 2 | 11 | 0.45 | 3 | 7.56 | 16.74 | 5.51
4003 | 2 | 12 | 0.46 | 2.95 | 7.66 | 16.47 | 5.47
4003 | 2 | 13 | 0.39 | 2.47 | 6.43 | 13.79 | 4.05
4003 | 2 | 14 | 0.42 | 2.62 | 6.96 | 14.64 | 4.54
4003 | 2 | 15 | 0.41 | 2.56 | 6.91 | 14.32 | 4.38
4003 | 2 | 16 | 0.43 | 2.67 | 7.16 | 14.94 | 4.74
4003 | 2 | 17 | 0.43 | 2.87 | 7.24 | 16.03 | 5.06
4003 | 2 | 18 | 0.5 | 3.84 | 8.26 | 21.43 | 7.46
4003 | 2 | 19 | 0.4 | 2.16 | 6.7 | 12.06 | 3.64
4003 | 2 | 20 | 0.41 | 2.96 | 6.79 | 16.55 | 5.01
4005 | 1 | 1 | 0.37 | 2.61 | 6.12 | 14.56 | 4.14
4005 | 1 | 2 | 0.42 | 3.16 | 7.06 | 17.64 | 5.49
4005 | 1 | 3 | 0.4 | 2.94 | 6.74 | 16.45 | 4.93
4005 | 1 | 4 | 0.43 | 3.23 | 7.12 | 18.02 | 5.62
4005 | 1 | 5 | 0.38 | 2.95 | 6.37 | 16.5 | 4.78
4005 | 1 | 6 | 0.4 | 2.85 | 6.67 | 15.92 | 4.73
4005 | 1 | 7 | 0.41 | 2.99 | 6.75 | 16.7 | 5.06
4005 | 1 | 8 | 0.41 | 2.97 | 6.87 | 16.62 | 5.19
4005 | 1 | 9 | 0.39 | 2.69 | 6.48 | 15.03 | 4.38
4005 | 1 | 10 | 0.35 | 2.3 | 5.84 | 12.88 | 3.52
4005 | 1 | 11 | 0.41 | 3.08 | 6.88 | 17.2 | 5.22
4005 | 1 | 12 | 0.42 | 3.13 | 7.01 | 17.5 | 5.51
4005 | 1 | 13 | 0.46 | 3.36 | 7.7 | 18.76 | 6.25
4005 | 1 | 14 | 0.42 | 3.27 | 7.08 | 18.26 | 5.71
4005 | 1 | 15 | 0.4 | 3.09 | 6.68 | 17.25 | 5.22
4005 | 1 | 16 | 0.4 | 2.88 | 6.74 | 16.09 | 4.85
4005 | 1 | 17 | 0.43 | 3.05 | 7.19 | 17.02 | 5.45
4005 | 1 | 18 | 0.45 | 3.69 | 7.46 | 20.63 | 6.62
4005 | 1 | 19 | 0.43 | 3.42 | 7.2 | 19.1 | 6.04
4005 | 1 | 20 | 0.38 | 2.57 | 6.36 | 14.37 | 4.14
4005 | 2 | 1 | 0.38 | 2.53 | 6.38 | 14.13 | 4.18
4005 | 2 | 2 | 0.41 | 2.86 | 6.81 | 16 | 4.87
4005 | 2 | 3 | 0.41 | 2.66 | 6.79 | 14.85 | 4.55
4005 | 2 | 4 | 0.41 | 2.97 | 6.88 | 16.58 | 5.05
4005 | 2 | 5 | 0.41 | 3.01 | 6.89 | 16.82 | 5.25
4005 | 2 | 6 | 0.45 | 3.34 | 7.43 | 18.65 | 6.03
4005 | 2 | 7 | 0.42 | 3.25 | 7.01 | 18.16 | 5.65
4005 | 2 | 8 | 0.4 | 2.88 | 6.68 | 16.09 | 4.8
4005 | 2 | 9 | 0.39 | 2.51 | 6.47 | 14.02 | 4.09
4005 | 2 | 10 | 0.48 | 4.26 | 8.02 | 23.83 | 8.05
4005 | 2 | 11 | 0.44 | 2.95 | 7.38 | 16.5 | 5.32
4005 | 2 | 12 | 0.44 | 3.57 | 7.31 | 19.95 | 6.4
4005 | 2 | 13 | 0.41 | 3.08 | 6.88 | 17.21 | 5.21
4005 | 2 | 14 | 0.45 | 3.32 | 7.45 | 18.56 | 6.11
4005 | 2 | 15 | 0.39 | 2.78 | 6.48 | 15.52 | 4.57
4005 | 2 | 16 | 0.39 | 2.74 | 6.55 | 15.33 | 4.54
4005 | 2 | 17 | 0.44 | 3.44 | 7.3 | 19.2 | 6.13
4005 | 2 | 18 | 0.44 | 3.08 | 7.39 | 17.21 | 5.57
4005 | 2 | 19 | 0.36 | 2.82 | 6.05 | 15.74 | 4.35
4005 | 2 | 20 | 0.41 | 2.7 | 6.81 | 15.11 | 4.61
4006 | 1 | 1 | 0.46 | 3.82 | 7.71 | 21.37 | 7.08
4006 | 1 | 2 | 0.43 | 3.36 | 7.19 | 18.77 | 5.85
4006 | 1 | 3 | 0.44 | 3.62 | 7.4 | 20.21 | 6.49
4006 | 1 | 4 | 0.46 | 3.49 | 7.59 | 19.48 | 6.35
4006 | 1 | 5 | 0.45 | 3.76 | 7.46 | 21.02 | 6.8
4006 | 1 | 6 | 0.4 | 3.12 | 6.75 | 17.45 | 5.19
4006 | 1 | 7 | 0.46 | 3.62 | 7.71 | 20.24 | 6.68
4006 | 1 | 8 | 0.49 | 3.23 | 8.22 | 18.05 | 6.37
4006 | 1 | 9 | 0.42 | 3.35 | 6.94 | 18.73 | 5.71
4006 | 1 | 10 | 0.41 | 2.91 | 6.8 | 16.25 | 4.87
4006 | 1 | 11 | 0.4 | 2.76 | 6.61 | 15.45 | 4.6
4006 | 1 | 12 | 0.41 | 3.2 | 6.82 | 17.88 | 5.36
4006 | 1 | 13 | 0.42 | 3.49 | 7.01 | 19.51 | 5.96
4006 | 1 | 14 | 0.39 | 3.07 | 6.43 | 17.16 | 4.93
4006 | 1 | 15 | 0.41 | 3.33 | 6.87 | 18.59 | 5.53
4006 | 1 | 16 | 0.41 | 3.06 | 6.81 | 17.13 | 5.23
4006 | 1 | 17 | 0.39 | 2.75 | 6.53 | 15.37 | 4.48
4006 | 1 | 18 | 0.44 | 3.24 | 7.3 | 18.09 | 5.79
4006 | 1 | 19 | 0.41 | 3.42 | 6.88 | 19.09 | 5.77
4006 | 1 | 20 | 0.39 | 3.12 | 6.55 | 17.42 | 5.08
4006 | 2 | 1 | 0.34 | 2.48 | 5.69 | 13.84 | 3.68
4006 | 2 | 2 | 0.41 | 3.34 | 6.76 | 18.66 | 5.64
4006 | 2 | 3 | 0.3 | 1.35 | 5.08 | 7.54 | 1.75
4006 | 2 | 4 | 0.37 | 2.71 | 6.11 | 15.16 | 4.29
4006 | 2 | 5 | 0.35 | 2.77 | 5.86 | 15.49 | 4.16
4006 | 2 | 6 | 0.39 | 2.83 | 6.51 | 15.8 | 4.69
4006 | 2 | 7 | 0.37 | 3.03 | 6.2 | 16.93 | 4.82
4006 | 2 | 8 | 0.39 | 3.35 | 6.5 | 18.7 | 5.5
4006 | 2 | 9 | 0.39 | 3.01 | 6.5 | 16.82 | 4.99
4006 | 2 | 10 | 0.59 | 2.77 | 9.8 | 15.5 | 4.68
4006 | 2 | 11 | 0.41 | 3.26 | 6.82 | 18.19 | 5.59
4006 | 2 | 12 | 0.44 | 3.42 | 7.3 | 19.12 | 6.17
4006 | 2 | 13 | 0.38 | 3.19 | 6.34 | 17.84 | 5.13
4006 | 2 | 14 | 0.4 | 3.15 | 6.58 | 17.63 | 5.22
4006 | 2 | 15 | 0.42 | 3.27 | 6.95 | 18.3 | 5.67
4006 | 2 | 16 | 0.4 | 3.36 | 6.7 | 18.77 | 5.68
4006 | 2 | 17 | 0.46 | 3.68 | 7.64 | 20.57 | 6.85
4006 | 2 | 18 | 0.34 | 2.5 | 5.6 | 13.95 | 3.71
4006 | 2 | 19 | 0.41 | 3.13 | 6.82 | 17.49 | 5.39
4006 | 2 | 20 | 0.4 | 3.29 | 6.6 | 18.36 | 5.48
4007 | 1 | 1 | 0.48 | 3.38 | 7.94 | 18.88 | 6.41
4007 | 1 | 2 | 0.49 | 3.16 | 8.16 | 17.64 | 6.3
4007 | 1 | 3 | 0.49 | 3.42 | 8.09 | 19.09 | 6.59
4007 | 1 | 4 | 0.5 | 3.56 | 8.37 | 19.9 | 7.15
4007 | 1 | 5 | 0.46 | 2.99 | 7.63 | 16.69 | 5.52
4007 | 1 | 6 | 0.47 | 3.52 | 7.87 | 19.7 | 6.76
4007 | 1 | 7 | 0.46 | 3.41 | 7.7 | 19.03 | 6.46
4007 | 1 | 8 | 0.42 | 2.62 | 7.04 | 14.65 | 4.59
4007 | 1 | 9 | 0.45 | 3.2 | 7.58 | 17.91 | 5.95
4007 | 1 | 10 | 0.48 | 2.94 | 7.92 | 16.42 | 5.73
4007 | 1 | 11 | 0.46 | 3.05 | 7.74 | 17.05 | 5.78
4007 | 1 | 12 | 0.45 | 3.07 | 7.57 | 17.13 | 5.65
4007 | 1 | 13 | 0.47 | 3.13 | 7.88 | 17.5 | 6
4007 | 1 | 14 | 0.42 | 2.73 | 6.94 | 15.23 | 4.81
4007 | 1 | 15 | 0.45 | 2.72 | 7.53 | 15.21 | 5.06
4007 | 1 | 16 | 0.5 | 3.52 | 8.3 | 19.68 | 7.07
4007 | 1 | 17 | 0.25 | 0.83 | 4.19 | 4.63 | 0.75
4007 | 1 | 18 | 0.5 | 3.49 | 8.32 | 19.5 | 6.93
4007 | 1 | 19 | 0.45 | 3.09 | 7.44 | 17.24 | 5.66
4007 | 1 | 20 | 0.46 | 3.22 | 7.63 | 18 | 5.95
4007 | 2 | 1 | 0.32 | 2.18 | 5.26 | 12.19 | 3.08
4007 | 2 | 2 | 0.38 | 2.13 | 6.33 | 11.92 | 3.56
4007 | 2 | 3 | 0.38 | 2.44 | 6.3 | 13.61 | 3.98
4007 | 2 | 4 | 0.42 | 2.94 | 7 | 16.44 | 5.31
4007 | 2 | 5 | 0.41 | 2.54 | 6.86 | 14.2 | 4.46
4007 | 2 | 6 | 0.44 | 3.08 | 7.27 | 17.21 | 5.54
4007 | 2 | 7 | 0.38 | 2.29 | 6.41 | 12.79 | 3.83
4007 | 2 | 8 | 0.37 | 2.48 | 6.16 | 13.86 | 4.01
4007 | 2 | 9 | 0.42 | 2.55 | 6.92 | 14.25 | 4.47
4007 | 2 | 10 | 0.45 | 2.8 | 7.44 | 15.66 | 5.31
4007 | 2 | 11 | 0.33 | 2.25 | 5.46 | 12.57 | 3.31
4007 | 2 | 12 | 0.36 | 2.16 | 6.02 | 12.08 | 3.41
4007 | 2 | 13 | 0.37 | 2.49 | 6.23 | 13.91 | 4
4007 | 2 | 14 | 0.41 | 2.73 | 6.79 | 15.26 | 4.71
4007 | 2 | 15 | 0.35 | 2.22 | 5.77 | 12.42 | 3.45
4007 | 2 | 16 | 0.4 | 2.22 | 6.59 | 12.43 | 3.85
4007 | 2 | 17 | 0.4 | 2.48 | 6.61 | 13.86 | 4.25
4007 | 2 | 18 | 0.37 | 2.62 | 6.24 | 14.66 | 4.27
4007 | 2 | 19 | 0.38 | 2.59 | 6.29 | 14.48 | 4.21
4007 | 2 | 20 | 0.33 | 2.1 | 5.48 | 11.72 | 3.05
4008 | 1 | 1 | 0.44 | 3.49 | 7.41 | 19.51 | 6.39
4008 | 1 | 2 | 0.43 | 3.59 | 7.23 | 20.07 | 6.39
4008 | 1 | 3 | 0.41 | 3.04 | 6.79 | 17.01 | 5.16
4008 | 1 | 4 | 0.41 | 2.94 | 6.81 | 16.41 | 5.1
4008 | 1 | 5 | 0.39 | 2.72 | 6.49 | 15.21 | 4.48
4008 | 1 | 6 | 0.39 | 2.89 | 6.49 | 16.14 | 4.75
4008 | 1 | 7 | 0.42 | 3.17 | 7.01 | 17.7 | 5.53
4008 | 1 | 8 | 0.37 | 2.78 | 6.19 | 15.54 | 4.42
4008 | 1 | 9 | 0.4 | 3.12 | 6.73 | 17.43 | 5.33
4008 | 1 | 10 | 0.41 | 3.14 | 6.82 | 17.55 | 5.4
4008 | 1 | 11 | 0.43 | 3.29 | 7.14 | 18.4 | 5.9
4008 | 1 | 12 | 0.37 | 2.75 | 6.19 | 15.35 | 4.36
4008 | 1 | 13 | 0.44 | 3.19 | 7.26 | 17.82 | 5.75
4008 | 1 | 14 | 0.43 | 3.25 | 7.2 | 18.14 | 5.83
4008 | 1 | 15 | 0.4 | 2.99 | 6.7 | 16.72 | 5.07
4008 | 1 | 16 | 0.37 | 2.78 | 6.23 | 15.53 | 4.48
4008 | 1 | 17 | 0.39 | 2.93 | 6.55 | 16.38 | 4.86
4008 | 1 | 18 | 0.44 | 3.37 | 7.33 | 18.84 | 6.22
4008 | 1 | 19 | 0.42 | 3.45 | 7.07 | 19.3 | 6.1
4008 | 1 | 20 | 0.37 | 2.68 | 6.24 | 14.98 | 4.31
4008 | 2 | 1 | 0.41 | 3.11 | 6.81 | 17.37 | 5.22
4008 | 2 | 2 | 0.4 | 2.86 | 6.7 | 16 | 4.88
4008 | 2 | 3 | 0.39 | 2.7 | 6.49 | 15.07 | 4.41
4008 | 2 | 4 | 0.36 | 2.43 | 5.98 | 13.58 | 3.8
4008 | 2 | 5 | 0.38 | 2.52 | 6.34 | 14.1 | 4.1
4008 | 2 | 6 | 0.42 | 2.87 | 6.93 | 16.01 | 4.98
4008 | 2 | 7 | 0.42 | 3.01 | 6.95 | 16.82 | 5.19
4008 | 2 | 8 | 0.42 | 2.97 | 6.94 | 16.62 | 5.13
4008 | 2 | 9 | 0.39 | 3.17 | 6.56 | 17.71 | 5.24
4008 | 2 | 10 | 0.4 | 2.73 | 6.61 | 15.28 | 4.56
4008 | 2 | 11 | 0.42 | 3.26 | 6.96 | 18.19 | 5.67
4008 | 2 | 12 | 0.42 | 3.13 | 7.06 | 17.51 | 5.45
4008 | 2 | 13 | 0.46 | 3.29 | 7.73 | 18.36 | 6.25
4008 | 2 | 14 | 0.41 | 2.81 | 6.88 | 15.73 | 4.85
4008 | 2 | 15 | 0.36 | 2.41 | 5.98 | 13.48 | 3.71
4008 | 2 | 16 | 0.42 | 3.24 | 7 | 18.13 | 5.69
4008 | 2 | 17 | 0.42 | 2.99 | 7.06 | 16.73 | 5.23
4008 | 2 | 18 | 0.4 | 2.81 | 6.74 | 15.69 | 4.79
4008 | 2 | 19 | 0.4 | 2.71 | 6.61 | 15.12 | 4.5
4008 | 2 | 20 | 0.43 | 3.08 | 7.17 | 17.2 | 5.45
4021 | 1 | 1 | 0.43 | 2.25 | 7.1 | 12.55 | 4.1
4021 | 1 | 2 | 0.39 | 3.18 | 6.56 | 17.76 | 5.27
4021 | 1 | 3 | 0.02 | 0.28 | 0.42 | 1.55 | 0.04
4021 | 1 | 4 | 0.48 | 3.22 | 8 | 17.98 | 5.97
4021 | 1 | 5 | 0.41 | 3.36 | 6.89 | 18.8 | 5.78
4021 | 1 | 6 | 0.44 | 3.25 | 7.27 | 18.14 | 5.77
4021 | 1 | 7 | 0.4 | 2.99 | 6.6 | 16.73 | 4.95
4021 | 1 | 8 | 0.46 | 3.86 | 7.59 | 21.56 | 7.06
4021 | 1 | 9 | 0.45 | 3.9 | 7.52 | 21.82 | 7.08
4021 | 1 | 10 | 0.43 | 3.32 | 7.14 | 18.56 | 5.92
4021 | 1 | 11 | 0.3 | 2.16 | 5.06 | 12.05 | 2.95
4021 | 1 | 12 | 0.38 | 1.78 | 6.39 | 9.93 | 2.81
4021 | 1 | 13 | 0.45 | 3.49 | 7.5 | 19.49 | 6.32
4021 | 1 | 14 | 0.4 | 3.1 | 6.74 | 17.31 | 5.22
4021 | 1 | 15 | 0.39 | 2.81 | 6.47 | 15.69 | 4.59
4021 | 1 | 16 | 0.37 | 2.45 | 6.08 | 13.7 | 3.79
4021 | 1 | 17 | 0.39 | 3.38 | 6.44 | 18.87 | 5.41
4021 | 1 | 18 | 0.43 | 3.42 | 7.23 | 19.13 | 6
4021 | 1 | 19 | 0.44 | 3.53 | 7.38 | 19.7 | 6.36
4021 | 1 | 20 | 0.4 | 3.08 | 6.62 | 17.2 | 5.04
4021 | 2 | 1 | 0.4 | 3.14 | 6.68 | 17.57 | 5.33
4021 | 2 | 2 | 0.42 | 3.11 | 6.94 | 17.41 | 5.39
4021 | 2 | 3 | 0.39 | 2.84 | 6.42 | 15.85 | 4.55
4021 | 2 | 4 | 0.38 | 2.76 | 6.29 | 15.42 | 4.35
4021 | 2 | 5 | 0.36 | 2.85 | 6.05 | 15.93 | 4.41
4021 | 2 | 6 | 0.4 | 2.82 | 6.65 | 15.73 | 4.67
4021 | 2 | 7 | 0.4 | 2.75 | 6.74 | 15.35 | 4.64
4021 | 2 | 8 | 0.39 | 3.23 | 6.5 | 18.06 | 5.27
4021 | 2 | 9 | 0.39 | 3.09 | 6.48 | 17.29 | 4.95
4021 | 2 | 10 | 0.41 | 3.12 | 6.81 | 17.44 | 5.26
4021 | 2 | 11 | 0.4 | 2.62 | 6.6 | 14.66 | 4.36
4021 | 2 | 12 | 0.41 | 3.21 | 6.88 | 17.94 | 5.54
4021 | 2 | 13 | 0.41 | 3.16 | 6.87 | 17.68 | 5.29
4021 | 2 | 14 | 0.41 | 3.13 | 6.88 | 17.47 | 5.28
4021 | 2 | 15 | 0.3 | 2.26 | 4.94 | 12.62 | 3.04
4021 | 2 | 16 | 0.4 | 2.88 | 6.68 | 16.1 | 4.77
4021 | 2 | 17 | 0.42 | 3.21 | 7.06 | 17.93 | 5.61
4021 | 2 | 18 | 0.42 | 3.22 | 7.02 | 17.97 | 5.51
4021 | 2 | 19 | 0.37 | 2.86 | 6.23 | 15.96 | 4.54
4021 | 2 | 20 | 0.43 | 3.26 | 7.12 | 18.21 | 5.66
4023 | 1 | 1 | 0.42 | 2.9 | 7.06 | 16.22 | 5.24
4023 | 1 | 2 | 0.47 | 3.22 | 7.9 | 17.97 | 6.34
4023 | 1 | 3 | 0.44 | 2.94 | 7.27 | 16.45 | 5.49
4023 | 1 | 4 | 0.49 | 3.49 | 8.11 | 19.5 | 7.01
4023 | 1 | 5 | 0.47 | 3.38 | 7.91 | 18.91 | 6.8
4023 | 1 | 6 | 0.42 | 2.74 | 6.96 | 15.34 | 4.91
4023 | 1 | 7 | 0.49 | 3.61 | 8.23 | 20.2 | 7.35
4023 | 1 | 8 | 0.46 | 3.08 | 7.64 | 17.19 | 5.97
4023 | 1 | 9 | 0.51 | 3.77 | 8.54 | 21.05 | 7.91
4023 | 1 | 10 | 0.48 | 3.21 | 8.05 | 17.96 | 6.48
4023 | 1 | 11 | 0.38 | 2.65 | 6.37 | 14.8 | 4.44
4023 | 1 | 12 | 0.46 | 3.28 | 7.73 | 18.31 | 6.4
4023 | 1 | 13 | 0.48 | 3.4 | 8.05 | 19.01 | 6.84
4023 | 1 | 14 | 0.5 | 3.45 | 8.28 | 19.3 | 7.09
4023 | 1 | 15 | 0.42 | 3 | 7.06 | 16.79 | 5.54
4023 | 1 | 16 | 0.51 | 3.28 | 8.46 | 18.31 | 6.84
4023 | 1 | 17 | 0.48 | 3.52 | 8.04 | 19.67 | 7.03
4023 | 1 | 18 | 0.42 | 2.84 | 6.94 | 15.85 | 5.12
4023 | 1 | 19 | 0.45 | 2.78 | 7.51 | 15.55 | 5.39
4023 | 1 | 20 | 0.48 | 3.43 | 7.98 | 19.19 | 6.93
4023 | 2 | 1 | 0.43 | 2.88 | 7.14 | 16.1 | 5.16
4023 | 2 | 2 | 0.45 | 2.68 | 7.48 | 15 | 5.07
4023 | 2 | 3 | 0.41 | 2.54 | 6.86 | 14.19 | 4.41
4023 | 2 | 4 | 0.45 | 2.92 | 7.51 | 16.31 | 5.7
4023 | 2 | 5 | 0.38 | 2.32 | 6.41 | 12.94 | 3.87
4023 | 2 | 6 | 0.48 | 3.13 | 8 | 17.47 | 6.26
4023 | 2 | 7 | 0.36 | 2.22 | 5.95 | 12.42 | 3.56
4023 | 2 | 8 | 0.43 | 2.64 | 7.11 | 14.73 | 4.86
4023 | 2 | 9 | 0.4 | 2.36 | 6.67 | 13.17 | 4.05
4023 | 2 | 10 | 0.46 | 2.89 | 7.62 | 16.15 | 5.54
4023 | 2 | 11 | 0.39 | 2.8 | 6.55 | 15.67 | 4.83
4023 | 2 | 12 | 0.44 | 2.51 | 7.34 | 14.01 | 4.71
4023 | 2 | 13 | 0.48 | 2.97 | 7.94 | 16.61 | 5.98
4023 | 2 | 14 | 0.58 | 2.37 | 9.7 | 13.22 | 4.64
4023 | 2 | 15 | 0.4 | 2.23 | 6.63 | 12.47 | 3.92
4023 | 2 | 16 | 0.47 | 2.98 | 7.8 | 16.64 | 5.81
4023 | 2 | 17 | 0.43 | 2.41 | 7.1 | 13.49 | 4.4
4023 | 2 | 18 | 0.39 | 2.62 | 6.51 | 14.66 | 4.5
4023 | 2 | 19 | 0.4 | 2.31 | 6.59 | 12.92 | 3.96
4023 | 2 | 20 | 0.41 | 2.36 | 6.77 | 13.16 | 4.16
4024 | 1 | 1 | 0.37 | 2.7 | 6.23 | 15.11 | 4.21
4024 | 1 | 2 | 0.35 | 2.71 | 5.85 | 15.17 | 4.03
4024 | 1 | 3 | 0.39 | 3.18 | 6.57 | 17.75 | 5.06
4024 | 1 | 4 | 0.41 | 3.07 | 6.82 | 17.18 | 5.09
4024 | 1 | 5 | 0.32 | 2.33 | 5.34 | 13.04 | 3.18
4024 | 1 | 6 | 0.36 | 2.66 | 5.98 | 14.85 | 4.01
4024 | 1 | 7 | 0.38 | 2.86 | 6.41 | 16 | 4.54
4024 | 1 | 8 | 0.3 | 1.76 | 5.08 | 9.82 | 2.27
4024 | 1 | 9 | 0.37 | 2.64 | 6.19 | 14.76 | 4.1
4024 | 1 | 10 | 0.44 | 3.73 | 7.27 | 20.82 | 6.39
4024 | 1 | 11 | 0.39 | 2.88 | 6.56 | 16.08 | 4.65
4024 | 1 | 12 | 0.43 | 3.62 | 7.12 | 20.23 | 6.13
4024 | 1 | 13 | 0.35 | 2.49 | 5.91 | 13.89 | 3.74
4024 | 1 | 14 | 0.42 | 3.08 | 7 | 17.23 | 5.22
4024 | 1 | 15 | 0.4 | 3.37 | 6.63 | 18.82 | 5.44
4024 | 1 | 16 | 0.38 | 2.96 | 6.37 | 16.56 | 4.72
4024 | 1 | 17 | 0.33 | 2.29 | 5.46 | 12.81 | 3.22
4024 | 1 | 18 | 0.39 | 3.01 | 6.5 | 16.83 | 4.79
4024 | 1 | 19 | 0.39 | 2.34 | 6.44 | 13.09 | 3.54
4024 | 1 | 20 | 0.39 | 3.32 | 6.56 | 18.57 | 5.31
4024 | 2 | 1 | 0.33 | 2.24 | 5.44 | 12.51 | 3.15
4024 | 2 | 2 | 0.41 | 3.2 | 6.8 | 17.87 | 5.31
4024 | 2 | 3 | 0.36 | 2.78 | 6.05 | 15.51 | 4.17
4024 | 2 | 4 | 0.32 | 2.11 | 5.38 | 11.81 | 3.01
4024 | 2 | 5 | 0.36 | 2.71 | 6.05 | 15.13 | 4.09
4024 | 2 | 6 | 0.34 | 2.59 | 5.72 | 14.48 | 3.8
4024 | 2 | 7 | 0.33 | 2.48 | 5.47 | 13.87 | 3.5
4024 | 2 | 8 | 0.3 | 2.13 | 4.96 | 11.91 | 2.78
4024 | 2 | 9 | 0.39 | 2.89 | 6.42 | 16.17 | 4.61
4024 | 2 | 10 | 0.41 | 2.77 | 6.83 | 15.46 | 4.37
4024 | 2 | 11 | 0.36 | 2.87 | 6 | 16.04 | 4.39
4024 | 2 | 12 | 0.4 | 3.09 | 6.68 | 17.28 | 5.03
4024 | 2 | 13 | 0.42 | 3.23 | 6.93 | 18.06 | 5.56
4024 | 2 | 14 | 0.37 | 3.22 | 6.23 | 18.01 | 4.99
4024 | 2 | 15 | 0.38 | 2.75 | 6.4 | 15.38 | 4.41
4024 | 2 | 16 | 0.34 | 2.53 | 5.72 | 14.15 | 3.67
4024 | 2 | 17 | 0.39 | 3.08 | 6.42 | 17.23 | 4.84
4024 | 2 | 18 | 0.35 | 2.75 | 5.85 | 15.35 | 4.11
4024 | 2 | 19 | 0.37 | 2.73 | 6.1 | 15.24 | 4.17
4024 | 2 | 20 | 0.25 | 1.63 | 4.09 | 9.13 | 1.84
4025 | 1 | 1 | 0.43 | 2.73 | 7.24 | 15.24 | 5.03
4025 | 1 | 2 | 0.48 | 2.81 | 8.09 | 15.68 | 5.24
4025 | 1 | 3 | 0.41 | 2.81 | 6.8 | 15.7 | 4.95
4025 | 1 | 4 | 0.46 | 3.15 | 7.65 | 17.59 | 5.95
4025 | 1 | 5 | 0.43 | 3.07 | 7.21 | 17.15 | 5.59
4025 | 1 | 6 | 0.38 | 2.59 | 6.42 | 14.49 | 4.29
4025 | 1 | 7 | 0.41 | 2.48 | 6.85 | 13.88 | 4.39
4025 | 1 | 8 | 0.42 | 2.8 | 6.99 | 15.66 | 4.97
4025 | 1 | 9 | 0.41 | 2.58 | 6.87 | 14.39 | 4.52
4025 | 1 | 10 | 0.46 | 3.51 | 7.73 | 19.63 | 6.78
4025 | 1 | 11 | 0.48 | 3.56 | 8.02 | 19.91 | 6.98
4025 | 1 | 12 | 0.29 | 1.44 | 4.77 | 8.07 | 1.94
4025 | 1 | 13 | 0.43 | 2.77 | 7.17 | 15.5 | 4.9
4025 | 1 | 14 | 0.37 | 2.13 | 6.23 | 11.93 | 3.52
4025 | 1 | 15 | 0.4 | 2.58 | 6.61 | 14.4 | 4.39
4025 | 1 | 16 | 0.43 | 2.61 | 7.16 | 14.61 | 4.8
4025 | 1 | 17 | 0.44 | 3.12 | 7.4 | 17.43 | 5.94
4025 | 1 | 18 | 0.41 | 2.6 | 6.75 | 14.53 | 4.51
4025 | 1 | 19 | 0.42 | 2.82 | 7.01 | 15.76 | 5.06
4025 | 1 | 20 | 0.43 | 3.22 | 7.24 | 18.01 | 5.76
4025 | 2 | 1 | 0.47 | 3.16 | 7.76 | 17.68 | 6.06
4025 | 2 | 2 | 0.46 | 3.35 | 7.71 | 18.74 | 6.38
4025 | 2 | 3 | 0.35 | 2.21 | 5.78 | 12.37 | 3.41
4025 | 2 | 4 | 0.43 | 2.85 | 7.19 | 15.9 | 5.11
4025 | 2 | 5 | 0.42 | 3.15 | 7.08 | 17.63 | 5.6
4025 | 2 | 6 | 0.03 | 0.28 | 0.52 | 1.57 | 0.05
4025 | 2 | 7 | 0.51 | 3.87 | 8.42 | 21.63 | 7.87
4025 | 2 | 8 | 0.44 | 2.7 | 7.25 | 15.08 | 4.97
4025 | 2 | 9 | 0.41 | 2.57 | 6.9 | 14.38 | 4.54
4025 | 2 | 10 | 0.43 | 2.95 | 7.13 | 16.5 | 5.41
4025 | 2 | 11 | 0.44 | 3.14 | 7.33 | 17.55 | 5.71
4025 | 2 | 12 | 0.45 | 3.12 | 7.49 | 17.43 | 5.86
4025 | 2 | 13 | 0.47 | 3.28 | 7.79 | 18.35 | 6.39
4025 | 2 | 14 | 0.48 | 3.51 | 7.96 | 19.63 | 6.84
4025 | 2 | 15 | 0.47 | 3.41 | 7.89 | 19.03 | 6.68
4025 | 2 | 16 | 0.46 | 3.16 | 7.68 | 17.64 | 6.01
4025 | 2 | 17 | 0.44 | 2.97 | 7.25 | 16.61 | 5.49
4025 | 2 | 18 | 0.48 | 3.63 | 7.96 | 20.29 | 7.03
4025 | 2 | 19 | 0.45 | 3.26 | 7.58 | 18.22 | 6.22
4025 | 2 | 20 | 0.44 | 3.22 | 7.38 | 17.97 | 5.93
4026 | 1 | 1 | 0.42 | 3.12 | 7.05 | 17.44 | 5.35
4026 | 1 | 2 | 0.34 | 2.32 | 5.71 | 12.95 | 3.47
4026 | 1 | 3 | 0.41 | 2.65 | 6.85 | 14.78 | 4.48
4026 | 1 | 4 | 0.41 | 2.91 | 6.83 | 16.28 | 4.96
4026 | 1 | 5 | 0.42 | 3.14 | 7.08 | 17.57 | 5.48
4026 | 1 | 6 | 0.44 | 3.03 | 7.33 | 16.92 | 5.42
4026 | 1 | 7 | 0.43 | 3.09 | 7.19 | 17.26 | 5.36
4026 | 1 | 8 | 0.44 | 2.41 | 7.39 | 13.46 | 4.22
4026 | 1 | 9 | 0.42 | 3.1 | 7 | 17.33 | 5.36
4026 | 1 | 10 | 0.42 | 2.81 | 6.92 | 15.69 | 4.78
4026 | 1 | 11 | 0.43 | 2.95 | 7.18 | 16.5 | 5.25
4026 | 1 | 12 | 0.43 | 3.04 | 7.14 | 16.96 | 5.36
4026 | 1 | 13 | 0.46 | 3.15 | 7.64 | 17.62 | 5.87
4026 | 1 | 14 | 0.38 | 2.59 | 6.41 | 14.47 | 4.19
4026 | 1 | 15 | 0.33 | 1.99 | 5.48 | 11.13 | 2.82
4026 | 1 | 16 | 0.44 | 3.24 | 7.27 | 18.1 | 5.78
4026 | 1 | 17 | 0.37 | 2.16 | 6.13 | 12.1 | 3.42
4026 | 1 | 18 | 0.38 | 1.9 | 6.27 | 10.6 | 3.03
4026 | 1 | 19 | 0.44 | 3.2 | 7.37 | 17.87 | 5.72
4026 | 1 | 20 | 0.47 | 3.29 | 7.87 | 18.36 | 6.25
4026 | 2 | 1 | 0.35 | 2.31 | 5.9 | 12.93 | 3.53
4026 | 2 | 2 | 0.41 | 2.9 | 6.87 | 16.22 | 5.03
4026 | 2 | 3 | 0.39 | 2.59 | 6.51 | 14.48 | 4.25
4026 | 2 | 4 | 0.19 | 1.07 | 3.19 | 5.96 | 1.01
4026 | 2 | 5 | 0.35 | 2.41 | 5.78 | 13.49 | 3.72
4026 | 2 | 6 | 0.42 | 3 | 6.93 | 16.78 | 5.09
4026 | 2 | 7 | 0.39 | 2.54 | 6.49 | 14.17 | 4.17
4026 | 2 | 8 | 0.39 | 2.68 | 6.54 | 14.95 | 4.41
4026 | 2 | 9 | 0.36 | 2.42 | 5.96 | 13.54 | 3.7
4026 | 2 | 10 | 0.37 | 2.55 | 6.23 | 14.25 | 4
4026 | 2 | 11 | 0.45 | 2.82 | 7.57 | 15.77 | 4.94
4026 | 2 | 12 | 0.4 | 2.87 | 6.61 | 16.06 | 4.87
4026 | 2 | 13 | 0.45 | 3.08 | 7.49 | 17.19 | 5.6
4026 | 2 | 14 | 0.4 | 2.61 | 6.63 | 14.57 | 4.37
4026 | 2 | 15 | 0.37 | 2.33 | 6.14 | 13.05 | 3.69
4026 | 2 | 16 | 0.38 | 2.44 | 6.4 | 13.65 | 3.97
4026 | 2 | 17 | 0.33 | 1.96 | 5.53 | 10.95 | 2.88
4026 | 2 | 18 | 0.38 | 2.21 | 6.27 | 12.33 | 3.61
4026 | 2 | 19 | 0.32 | 2.39 | 5.3 | 13.34 | 3.4
4026 | 2 | 20 | 0.37 | 2.52 | 6.17 | 14.11 | 3.97
4027 | 1 | 1 | 0.4 | 3 | 6.69 | 16.76 | 5.21
4027 | 1 | 2 | 0.44 | 3.19 | 7.33 | 17.85 | 6.04
4027 | 1 | 3 | 0.44 | 3.61 | 7.27 | 20.15 | 6.65
4027 | 1 | 4 | 0.46 | 3.35 | 7.6 | 18.7 | 6.49
4027 | 1 | 5 | 0.43 | 3.46 | 7.13 | 19.33 | 6.31
4027 | 1 | 6 | 0.41 | 3.24 | 6.91 | 18.1 | 5.82
4027 | 1 | 7 | 0.42 | 3.02 | 6.94 | 16.87 | 5.45
4027 | 1 | 8 | 0.42 | 3.45 | 7.08 | 19.28 | 6.29
4027 | 1 | 9 | 0.42 | 3.4 | 7.03 | 19 | 6.16
4027 | 1 | 10 | 0.42 | 3.1 | 7.07 | 17.32 | 5.64
4027 | 1 | 11 | 0.43 | 3.6 | 7.08 | 20.12 | 6.55
4027 | 1 | 12 | 0.14 | 1.17 | 2.34 | 6.54 | 0.82
4027 | 1 | 13 | 0.42 | 2.66 | 7.05 | 14.85 | 4.74
4027 | 1 | 14 | 0.35 | 2.52 | 5.9 | 14.08 | 4.11
4027 | 1 | 15 | 0.34 | 2.63 | 5.67 | 14.68 | 3.92
4027 | 1 | 16 | 0.38 | 2.43 | 6.42 | 13.58 | 4.07
4027 | 1 | 17 | 0.37 | 2.53 | 6.15 | 14.17 | 4.08
4027 | 1 | 18 | 0.35 | 2.3 | 5.78 | 12.83 | 3.51
4027 | 1 | 19 | 0.35 | 2.13 | 5.78 | 11.88 | 3.27
4027 | 1 | 20 | 0.38 | 2.53 | 6.35 | 14.15 | 4.19
4027 | 2 | 1 | 0.4 | 2.86 | 6.67 | 15.96 | 4.88
4027 | 2 | 2 | 0.43 | 2.95 | 7.14 | 16.5 | 5.42
4027 | 2 | 3 | 0.34 | 2.39 | 5.75 | 13.34 | 3.64
4027 | 2 | 4 | 0.4 | 2.83 | 6.63 | 15.81 | 4.8
4027 | 2 | 5 | 0.34 | 2.2 | 5.66 | 12.3 | 3.34
4027 | 2 | 6 | 0.39 | 2.83 | 6.55 | 15.79 | 4.8
4027 | 2 | 7 | 0.46 | 3.47 | 7.71 | 19.42 | 6.64
4027 | 2 | 8 | 0.39 | 2.74 | 6.5 | 15.3 | 4.63
4027 | 2 | 9 | 0.43 | 3.2 | 7.2 | 17.89 | 5.82
4027 | 2 | 10 | 0.44 | 3.36 | 7.29 | 18.78 | 6.19
4027 | 2 | 11 | 0.41 | 2.77 | 6.76 | 15.48 | 4.84
4027 | 2 | 12 | 0.38 | 2.48 | 6.36 | 13.86 | 4.15
4027 | 2 | 13 | 0.42 | 3.07 | 6.96 | 17.14 | 5.46
4027 | 2 | 14 | 0.32 | 2.13 | 5.28 | 11.89 | 3.03
4027 | 2 | 15 | 0.41 | 2.99 | 6.9 | 16.71 | 5.27
4027 | 2 | 16 | 0.42 | 2.95 | 6.96 | 16.47 | 5.23
4027 | 2 | 17 | 0.37 | 2.55 | 6.23 | 14.23 | 4.15
4027 | 2 | 18 | 0.53 | 3.37 | 8.81 | 18.83 | 6.58
4027 | 2 | 19 | 0.45 | 3.33 | 7.45 | 18.61 | 6.19
4027 | 2 | 20 | 0.39 | 2.76 | 6.51 | 15.43 | 4.64
4037 | 1 | 1 | 0.42 | 3.16 | 7.02 | 17.64 | 5.53
4037 | 1 | 2 | 0.46 | 3.86 | 7.66 | 21.57 | 7.06
4037 | 1 | 3 | 0.35 | 2.43 | 5.91 | 13.59 | 3.73
4037 | 1 | 4 | 0.45 | 3.52 | 7.58 | 19.68 | 6.46
4037 | 1 | 5 | 0.4 | 2.93 | 6.64 | 16.4 | 4.91
4037 | 1 | 6 | 0.4 | 3 | 6.62 | 16.75 | 4.91
4037 | 1 | 7 | 0.44 | 3.34 | 7.27 | 18.68 | 5.99
4037 | 1 | 8 | 0.39 | 2.86 | 6.58 | 15.96 | 4.75
4037 | 1 | 9 | 0.4 | 2.88 | 6.61 | 16.07 | 4.75
4037 | 1 | 10 | 0.39 | 2.82 | 6.43 | 15.74 | 4.57
4037 | 1 | 11 | 0.39 | 2.61 | 6.55 | 14.58 | 4.3
4037 | 1 | 12 | 0.4 | 2.91 | 6.75 | 16.26 | 4.92
4037 | 1 | 13 | 0.37 | 2.63 | 6.19 | 14.72 | 4.14
4037 | 1 | 14 | 0.4 | 3 | 6.62 | 16.77 | 5
4037 | 1 | 15 | 0.44 | 3.47 | 7.37 | 19.39 | 6.34
4037 | 1 | 16 | 0.39 | 2.78 | 6.49 | 15.54 | 4.55
4037 | 1 | 17 | 0.39 | 2.77 | 6.43 | 15.46 | 4.52
4037 | 1 | 18 | 0.39 | 2.69 | 6.43 | 15.01 | 4.34
4037 | 1 | 19 | 0.41 | 3.02 | 6.86 | 16.87 | 5.19
4037 | 1 | 20 | 0.39 | 2.74 | 6.42 | 15.31 | 4.45
4037 | 2 | 1 | 0.46 | 3.47 | 7.65 | 19.39 | 6.41
4037 | 2 | 2 | 0.42 | 3.09 | 6.98 | 17.27 | 5.28
4037 | 2 | 3 | 0.48 | 3.54 | 7.93 | 19.77 | 6.75
4037 | 2 | 4 | 0.39 | 3.06 | 6.55 | 17.09 | 5.06
4037 | 2 | 5 | 0.42 | 2.85 | 7.05 | 15.92 | 5
4037 | 2 | 6 | 0.44 | 3.5 | 7.42 | 19.53 | 6.22
4037 | 2 | 7 | 0.49 | 3.33 | 8.09 | 18.61 | 6.43
4037 | 2 | 8 | 0.36 | 2.79 | 6.06 | 15.57 | 4.3
4037 | 2 | 9 | 0.38 | 2.65 | 6.31 | 14.83 | 4.22
4037 | 2 | 10 | 0.43 | 3.15 | 7.13 | 17.58 | 5.56
4037 | 2 | 11 | 0.42 | 2.85 | 6.94 | 15.92 | 4.96
4037 | 2 | 12 | 0.42 | 3.1 | 7.01 | 17.31 | 5.33
4037 | 2 | 13 | 0.45 | 3.3 | 7.59 | 18.44 | 6.1
4037 | 2 | 14 | 0.45 | 3.35 | 7.58 | 18.69 | 6.11
4037 | 2 | 15 | 0.36 | 2.49 | 6.04 | 13.92 | 3.82
4037 | 2 | 16 | 0.44 | 3.25 | 7.39 | 18.14 | 5.82
4037 | 2 | 17 | 0.44 | 3.04 | 7.41 | 17 | 5.54
4037 | 2 | 18 | 0.43 | 3.31 | 7.14 | 18.48 | 5.83
4037 | 2 | 19 | 0.45 | 3.35 | 7.47 | 18.69 | 6
4037 | 2 | 20 | 0.42 | 3 | 6.96 | 16.74 | 5.17
4038 | 1 | 1 | 0.4 | 2.54 | 6.74 | 14.17 | 4.26
4038 | 1 | 2 | 0.44 | 3.11 | 7.33 | 17.36 | 5.62
4038 | 1 | 3 | 0.45 | 2.85 | 7.43 | 15.9 | 5.2
4038 | 1 | 4 | 0.42 | 2.86 | 7.02 | 15.98 | 5
4038 | 1 | 5 | 0.45 | 3.01 | 7.44 | 16.83 | 5.49
4038 | 1 | 6 | 0.39 | 2.43 | 6.47 | 13.59 | 4
4038 | 1 | 7 | 0.35 | 2.25 | 5.86 | 12.57 | 3.49
4038 | 1 | 8 | 0.44 | 2.79 | 7.31 | 15.6 | 5.02
4038 | 1 | 9 | 0.44 | 3.02 | 7.26 | 16.86 | 5.47
4038 | 1 | 10 | 0.45 | 3.15 | 7.52 | 17.58 | 5.78
4038 | 1 | 11 | 0.47 | 3.53 | 7.9 | 19.72 | 6.73
4038 | 1 | 12 | 0.44 | 3.08 | 7.33 | 17.24 | 5.57
4038 | 1 | 13 | 0.41 | 2.64 | 6.8 | 14.78 | 4.52
4038 | 1 | 14 | 0.45 | 3.19 | 7.43 | 17.81 | 5.94
4038 | 1 | 15 | 0.41 | 2.44 | 6.8 | 13.66 | 4.17
4038 | 1 | 16 | 0.34 | 2.18 | 5.72 | 12.17 | 3.27
4038 | 1 | 17 | 0.42 | 2.72 | 7.05 | 15.21 | 4.75
4038 | 1 | 18 | 0.41 | 2.57 | 6.85 | 14.36 | 4.45
4038 | 1 | 19 | 0.41 | 2.7 | 6.87 | 15.1 | 4.61
4038 | 1 | 20 | 0.38 | 2.23 | 6.36 | 12.45 | 3.66
4038 | 2 | 1 | 0.35 | 2.26 | 5.79 | 12.61 | 3.44
4038 | 2 | 2 | 0.38 | 2.44 | 6.4 | 13.65 | 3.96
4038 | 2 | 3 | 0.38 | 2.24 | 6.29 | 12.52 | 3.64
4038 | 2 | 4 | 0.4 | 2.54 | 6.6 | 14.2 | 4.22
4038 | 2 | 5 | 0.37 | 2.37 | 6.17 | 13.25 | 3.83
4038 | 2 | 6 | 0.42 | 2.6 | 6.98 | 14.52 | 4.56
4038 | 2 | 7 | 0.41 | 2.68 | 6.87 | 14.99 | 4.66
4038 | 2 | 8 | 0.27 | 1.67 | 4.56 | 9.34 | 2.11
4038 | 2 | 9 | 0.41 | 2.61 | 6.86 | 14.59 | 4.54
4038 | 2 | 10 | 0.44 | 2.95 | 7.33 | 16.51 | 5.35
4038 | 2 | 11 | 0.41 | 2.69 | 6.87 | 15.02 | 4.63
4038 | 2 | 12 | 0.37 | 2.4 | 6.1 | 13.43 | 3.82
4038 | 2 | 13 | 0.43 | 2.66 | 7.11 | 14.85 | 4.71
4038 | 2 | 14 | 0.37 | 2.33 | 6.24 | 13.02 | 3.75
4038 | 2 | 15 | 0.38 | 2.54 | 6.35 | 14.17 | 4.15
4038 | 2 | 16 | 0.43 | 2.9 | 7.24 | 16.23 | 5.23
4038 | 2 | 17 | 0.44 | 2.79 | 7.31 | 15.57 | 5.08
4038 | 2 | 18 | 0.38 | 2.37 | 6.29 | 13.22 | 3.78
4038 | 2 | 19 | 0.36 | 2.31 | 6.03 | 12.92 | 3.66
4038 | 2 | 20 | 0.43 | 2.91 | 7.23 | 16.24 | 5.19
4039 | 1 | 1 | 0.4 | 2.74 | 6.6 | 15.3 | 4.6
4039 | 1 | 2 | 0.42 | 2.91 | 6.92 | 16.29 | 5.21
4039 | 1 | 3 | 0.4 | 2.61 | 6.6 | 14.58 | 4.43
4039 | 1 | 4 | 0.39 | 2.77 | 6.42 | 15.47 | 4.6
4039 | 1 | 5 | 0.39 | 2.37 | 6.48 | 13.26 | 4.05
4039 | 1 | 6 | 0.39 | 2.56 | 6.54 | 14.32 | 4.39
4039 | 1 | 7 | 0.33 | 1.99 | 5.54 | 11.15 | 3.02
4039 | 1 | 8 | 0.38 | 2.53 | 6.35 | 14.16 | 4.15
4039 | 1 | 9 | 0.39 | 2.64 | 6.49 | 14.76 | 4.46
4039 | 1 | 10 | 0.44 | 3.08 | 7.3 | 17.21 | 5.66
4039 | 1 | 11 | 0.42 | 2.75 | 6.92 | 15.35 | 4.95
4039 | 1 | 12 | 0.39 | 2.45 | 6.45 | 13.67 | 4.11
4039 | 1 | 13 | 0.41 | 3.03 | 6.91 | 16.96 | 5.36
4039 | 1 | 14 | 0.58 | 2.88 | 9.62 | 16.08 | 6.88
4039 | 1 | 15 | 0.41 | 2.7 | 6.88 | 15.09 | 4.79
4039 | 1 | 16 | 0.37 | 2.35 | 6.22 | 13.12 | 3.85
4039 | 1 | 17 | 0.37 | 2.39 | 6.15 | 13.34 | 3.85
4039 | 1 | 18 | 0.39 | 2.58 | 6.43 | 14.41 | 4.37
4039 | 1 | 19 | 0.45 | 2.36 | 7.44 | 13.16 | 4.21
4039 | 1 | 20 | 0.41 | 2.74 | 6.87 | 15.29 | 4.91
4039 | 2 | 1 | 0.37 | 2.41 | 6.13 | 13.48 | 3.79
4039 | 2 | 2 | 0.46 | 2.96 | 7.63 | 16.55 | 5.72
4039 | 2 | 3 | 0.44 | 3.08 | 7.38 | 17.2 | 5.64
4039 | 2 | 4 | 0.4 | 2.62 | 6.67 | 14.66 | 4.49
4039 | 2 | 5 | 0.38 | 2.31 | 6.29 | 12.9 | 3.82
4039 | 2 | 6 | 0.47 | 3.08 | 7.75 | 17.23 | 5.93
4039 | 2 | 7 | 0.42 | 2.93 | 6.94 | 16.39 | 5.17
4039 | 2 | 8 | 0.41 | 2.53 | 6.79 | 14.13 | 4.36
4039 | 2 | 9 | 0.42 | 2.9 | 7.06 | 16.19 | 5.18
4039 | 2 | 10 | 0.45 | 3.41 | 7.58 | 19.04 | 6.34
4039 | 2 | 11 | 0.49 | 2.83 | 8.21 | 15.8 | 5.5
4039 | 2 | 12 | 0.46 | 3.15 | 7.6 | 17.62 | 6.08
4039 | 2 | 13 | 0.45 | 2.86 | 7.56 | 15.99 | 5.47
4039 | 2 | 14 | 0.44 | 3.04 | 7.37 | 16.96 | 5.65
4039 | 2 | 15 | 0.49 | 3.38 | 8.14 | 18.89 | 6.67
4039 | 2 | 16 | 0.45 | 3.17 | 7.58 | 17.72 | 5.93
4039 | 2 | 17 | 0.46 | 3.2 | 7.7 | 17.9 | 6.05
4039 | 2 | 18 | 0.46 | 3.26 | 7.71 | 18.23 | 6.25
4039 | 2 | 19 | 0.47 | 3.62 | 7.9 | 20.22 | 7.06
4039 | 2 | 20 | 0.45 | 3.01 | 7.46 | 16.83 | 5.61
4040 | 1 | 1 | 0.46 | 3.29 | 7.63 | 18.36 | 6.12
4040 | 1 | 2 | 0.41 | 2.86 | 6.81 | 15.95 | 4.92
4040 | 1 | 3 | 0.37 | 2.33 | 6.2 | 13 | 3.68
4040 | 1 | 4 | 0.4 | 2.82 | 6.62 | 15.75 | 4.74
4040 | 1 | 5 | 0.4 | 2.6 | 6.68 | 14.51 | 4.44
4040 | 1 | 6 | 0.3 | 1.83 | 4.95 | 10.25 | 2.48
4040 | 1 | 7 | 0.4 | 2.75 | 6.7 | 15.39 | 4.72
4040 | 1 | 8 | 0.44 | 3.12 | 7.34 | 17.44 | 5.66
4040 | 1 | 9 | 0.44 | 3.44 | 7.37 | 19.24 | 6.31
4040 | 1 | 10 | 0.42 | 2.79 | 6.99 | 15.59 | 4.91
4040 | 1 | 11 | 0.36 | 2.82 | 5.92 | 15.75 | 4.25
4040 | 1 | 12 | 0.44 | 3.01 | 7.25 | 16.82 | 5.44
4040 | 1 | 13 | 0.37 | 2.79 | 6.23 | 15.57 | 4.42
4040 | 1 | 14 | 0.39 | 2.6 | 6.48 | 14.54 | 4.37
4040 | 1 | 15 | 0.28 | 1.38 | 4.67 | 7.73 | 1.77
4040 | 1 | 16 | 0.39 | 2.79 | 6.56 | 15.57 | 4.55
4040 | 1 | 17 | 0.44 | 2.83 | 7.29 | 15.83 | 5.13
4040 | 1 | 18 | 0.42 | 3.11 | 6.95 | 17.36 | 5.38
4040 | 1 | 19 | 0.44 | 3.09 | 7.32 | 17.29 | 5.61
4040 | 1 | 20 | 0.39 | 2.82 | 6.51 | 15.76 | 4.68
4040 | 2 | 1 | 0.39 | 2.15 | 6.5 | 11.99 | 3.68
4040 | 2 | 2 | 0.39 | 2.76 | 6.53 | 15.4 | 4.61
4040 | 2 | 3 | 0.35 | 2.14 | 5.76 | 11.93 | 3.21
4040 | 2 | 4 | 0.41 | 2.94 | 6.81 | 16.44 | 5.05
4040 | 2 | 5 | 0.34 | 2.19 | 5.69 | 12.23 | 3.34
4040 | 2 | 6 | 0.37 | 2.35 | 6.16 | 13.12 | 3.75
4040 | 2 | 7 | 0.35 | 2.2 | 5.76 | 12.31 | 3.34
4040 | 2 | 8 | 0.41 | 2.76 | 6.86 | 15.41 | 4.75
4040 | 2 | 9 | 0.42 | 3.1 | 7 | 17.33 | 5.45
4040 | 2 | 10 | 0.39 | 2.64 | 6.53 | 14.77 | 4.37
4040 | 2 | 11 | 0.45 | 2.49 | 7.51 | 13.89 | 4.41
4040 | 2 | 12 | 0.4 | 2.77 | 6.68 | 15.46 | 4.75
4040 | 2 | 13 | 0.42 | 2.96 | 6.99 | 16.52 | 5.19
4040 | 2 | 14 | 0.37 | 2.38 | 6.22 | 13.31 | 3.84
4040 | 2 | 15 | 0.38 | 2.5 | 6.34 | 13.99 | 4.07
4040 | 2 | 16 | 0.39 | 2.62 | 6.55 | 14.66 | 4.39
4040 | 2 | 17 | 0.41 | 2.88 | 6.81 | 16.12 | 4.93
4040 | 2 | 18 | 0.39 | 2.87 | 6.55 | 16.06 | 4.78
4040 | 2 | 19 | 0.36 | 2.28 | 5.95 | 12.76 | 3.61
4040 | 2 | 20 | 0.37 | 2.21 | 6.18 | 12.38 | 3.58
4043 | 1 | 1 | 0.41 | 2.84 | 6.89 | 15.9 | 4.99
4043 | 1 | 2 | 0.4 | 2.58 | 6.64 | 14.42 | 4.42
4043 | 1 | 3 | 0.45 | 2.72 | 7.47 | 15.17 | 5.13
4043 | 1 | 4 | 0.37 | 2.1 | 6.09 | 11.76 | 3.36
4043 | 1 | 5 | 0.54 | 3.23 | 8.95 | 18.07 | 6.83
4043 | 1 | 6 | 0.4 | 2.46 | 6.67 | 13.76 | 4.26
4043 | 1 | 7 | 0.4 | 2.54 | 6.74 | 14.21 | 4.36
4043 | 1 | 8 | 0.41 | 2.4 | 6.79 | 13.43 | 4.21
4043 | 1 | 9 | 0.44 | 2.93 | 7.38 | 16.37 | 5.44
4043 | 1 | 10 | 0.45 | 2.95 | 7.55 | 16.51 | 5.54
4043 | 1 | 11 | 0.46 | 3.14 | 7.64 | 17.53 | 5.99
4043 | 1 | 12 | 0.46 | 2.9 | 7.74 | 16.23 | 5.54
4043 | 1 | 13 | 0.44 | 3.1 | 7.32 | 17.31 | 5.62
4043 | 1 | 14 | 0.42 | 2.48 | 6.97 | 13.84 | 4.43
4043 | 1 | 15 | 0.42 | 2.65 | 7.06 | 14.82 | 4.79
4043 | 1 | 16 | 0.6 | 2.85 | 10.05 | 15.91 | 6.11
4043 | 1 | 17 | 0.43 | 2.61 | 7.24 | 14.58 | 4.78
4043 | 1 | 18 | 0.45 | 2.73 | 7.43 | 15.28 | 5.19
4043 | 1 | 19 | 0.45 | 2.78 | 7.45 | 15.54 | 5.19
4043 | 1 | 20 | 0.39 | 2.44 | 6.46 | 13.65 | 4.06
4043 | 2 | 1 | 0.4 | 2.53 | 6.72 | 14.14 | 4.38
4043 | 2 | 2 | 0.47 | 3.01 | 7.88 | 16.83 | 5.85
4043 | 2 | 3 | 0.43 | 2.73 | 7.2 | 15.26 | 4.94
4043 | 2 | 4 | 0.45 | 2.9 | 7.51 | 16.2 | 5.43
4043 | 2 | 5 | 0.31 | 1.97 | 5.16 | 10.99 | 2.75
4043 | 2 | 6 | 0.36 | 2.14 | 5.97 | 11.93 | 3.33
4043 | 2 | 7 | 0.45 | 3.02 | 7.51 | 16.9 | 5.72
4043 | 2 | 8 | 0.46 | 3.11 | 7.72 | 17.4 | 5.96
4043 | 2 | 9 | 0.43 | 2.79 | 7.24 | 15.61 | 5.05
4043 | 2 | 10 | 0.47 | 2.9 | 7.77 | 16.2 | 5.62
4043 | 2 | 11 | 0.43 | 2.69 | 7.23 | 15.01 | 4.84
4043 | 2 | 12 | 0.49 | 3.48 | 8.2 | 19.42 | 7
4043 | 2 | 13 | 0.41 | 2.46 | 6.85 | 13.75 | 4.3
4043 | 2 | 14 | 0.45 | 2.95 | 7.54 | 16.5 | 5.58
4043 | 2 | 15 | 0.46 | 3.42 | 7.72 | 19.13 | 6.61
4043 | 2 | 16 | 0.43 | 2.81 | 7.18 | 15.72 | 5.08
4043 | 2 | 17 | 0.41 | 2.12 | 6.9 | 11.87 | 3.66
4043 | 2 | 18 | 0.43 | 2.64 | 7.24 | 14.77 | 4.74
4043 | 2 | 19 | 0.45 | 2.78 | 7.56 | 15.55 | 5.31
4043 | 2 | 20 | 0.44 | 2.91 | 7.36 | 16.27 | 5.32
4044 | 1 | 1 | 0.44 | 3.38 | 7.26 | 18.9 | 6.14
4044 | 1 | 2 | 0.39 | 2.53 | 6.52 | 14.11 | 4.23
4044 | 1 | 3 | 0.44 | 3.27 | 7.33 | 18.26 | 6
4044 | 1 | 4 | 0.38 | 2.68 | 6.36 | 14.98 | 4.38
4044 | 1 | 5 | 0.39 | 2.55 | 6.53 | 14.25 | 4.3
4044 | 1 | 6 | 0.38 | 2.54 | 6.3 | 14.19 | 4.11
4044 | 1 | 7 | 0.39 | 2.45 | 6.5 | 13.67 | 4.1
4044 | 1 | 8 | 0.43 | 3.15 | 7.21 | 17.58 | 5.76
4044 | 1 | 9 | 0.4 | 2.82 | 6.6 | 15.78 | 4.71
4044 | 1 | 10 | 0.41 | 2.79 | 6.84 | 15.61 | 4.91
4044 | 1 | 11 | 0.4 | 3.04 | 6.74 | 16.98 | 5.19
4044 | 1 | 12 | 0.4 | 2.67 | 6.6 | 14.9 | 4.49
4044 | 1 | 13 | 0.41 | 2.75 | 6.8 | 15.34 | 4.74
4044 | 1 | 14 | 0.38 | 2.48 | 6.4 | 13.84 | 4.08
4044 | 1 | 15 | 0.42 | 3.17 | 6.94 | 17.71 | 5.6
4044 | 1 | 16 | 0.37 | 2.47 | 6.24 | 13.81 | 3.97
4044 | 1 | 17 | 0.46 | 3.35 | 7.58 | 18.73 | 6.29
4044 | 1 | 18 | 0.43 | 3.28 | 7.18 | 18.35 | 5.89
4044 | 1 | 19 | 0.42 | 2.73 | 6.99 | 15.28 | 4.85
4044 | 1 | 20 | 0.38 | 2.51 | 6.25 | 14.02 | 4.04
4044 | 2 | 1 | 0.41 | 2.77 | 6.85 | 15.49 | 4.73
4044 | 2 | 2 | 0.39 | 2.49 | 6.54 | 13.92 | 4.21
4044 | 2 | 3 | 0.43 | 2.91 | 7.19 | 16.26 | 5.19
4044 | 2 | 4 | 0.41 | 2.88 | 6.89 | 16.1 | 5.01
4044 | 2 | 5 | 0.42 | 2.82 | 6.92 | 15.77 | 4.9
4044 | 2 | 6 | 0.41 | 2.84 | 6.86 | 15.87 | 4.99
4044 | 2 | 7 | 0.39 | 2.97 | 6.55 | 16.62 | 5
4044 | 2 | 8 | 0.31 | 1.82 | 5.11 | 10.18 | 2.54
4044 | 2 | 9 | 0.39 | 2.64 | 6.42 | 14.75 | 4.35
4044 | 2 | 10 | 0.4 | 2.39 | 6.59 | 13.33 | 4.06
4044 | 2 | 11 | 0.4 | 2.77 | 6.74 | 15.5 | 4.8
4044 | 2 | 12 | 0.34 | 2.21 | 5.59 | 12.36 | 3.25
4044 | 2 | 13 | 0.37 | 2.49 | 6.11 | 13.91 | 3.94
4044 | 2 | 14 | 0.38 | 2.71 | 6.27 | 15.15 | 4.39
4044 | 2 | 15 | 0.44 | 3.07 | 7.37 | 17.14 | 5.6
4044 | 2 | 16 | 0.37 | 2.5 | 6.23 | 13.97 | 4.02
4044 | 2 | 17 | 0.4 | 2.52 | 6.67 | 14.11 | 4.27
4044 | 2 | 18 | 0.43 | 2.99 | 7.11 | 16.7 | 5.41
4044 | 2 | 19 | 0.38 | 2.2 | 6.27 | 12.29 | 3.58
4044 | 2 | 20 | 0.36 | 2.55 | 6.04 | 14.23 | 4.01
4045 | 1 | 1 | 0.39 | 2.36 | 6.52 | 13.21 | 3.98
4045 | 1 | 2 | 0.39 | 2.29 | 6.55 | 12.8 | 3.87
4045 | 1 | 3 | 0.47 | 3.39 | 7.82 | 18.93 | 6.54
4045 | 1 | 4 | 0.38 | 2.42 | 6.41 | 13.5 | 4.04
4045 | 1 | 5 | 0.47 | 3.09 | 7.75 | 17.28 | 5.88
4045 | 1 | 6 | 0.42 | 2.59 | 6.94 | 14.45 | 4.61
4045 | 1 | 7 | 0.37 | 2.15 | 6.2 | 11.99 | 3.47
4045 | 1 | 8 | 0.36 | 2.08 | 6.02 | 11.62 | 3.31
4045 | 1 | 9 | 0.42 | 2.68 | 7.05 | 14.99 | 4.73
4045 | 1 | 10 | 0.4 | 2.41 | 6.74 | 13.48 | 4.22
4045 | 1 | 11 | 0.41 | 2.55 | 6.83 | 14.26 | 4.52
4045 | 1 | 12 | 0.45 | 2.79 | 7.5 | 15.6 | 5.19
4045 | 1 | 13 | 0.48 | 3.52 | 7.96 | 19.66 | 6.94
4045 | 1 | 14 | 0.48 | 3.31 | 8.01 | 18.47 | 6.5
4045 | 1 | 15 | 0.42 | 2.72 | 6.95 | 15.19 | 4.74
4045 | 1 | 16 | 0.45 | 3.16 | 7.5 | 17.67 | 5.85
4045 | 1 | 17 | 0.44 | 2.74 | 7.3 | 15.31 | 5.02
4045 | 1 | 18 | 0.43 | 2.83 | 7.18 | 15.81 | 5.19
4045 | 1 | 19 | 0.45 | 2.83 | 7.49 | 15.81 | 5.3
4045 | 1 | 20 | 0.45 | 2.87 | 7.46 | 16.06 | 5.41
4045 | 2 | 1 | 0.4 | 2.59 | 6.6 | 14.46 | 4.34
4045 | 2 | 2 | 0.43 | 2.66 | 7.23 | 14.84 | 4.77
4045 | 2 | 3 | 0.42 | 2.42 | 7.04 | 13.52 | 4.33
4045 | 2 | 4 | 0.44 | 2.97 | 7.31 | 16.62 | 5.43
4045 | 2 | 5 | 0.46 | 2.8 | 7.68 | 15.63 | 5.35
4045 | 2 | 6 | 0.45 | 2.91 | 7.57 | 16.26 | 5.46
4045 | 2 | 7 | 0.41 | 2.52 | 6.76 | 14.07 | 4.31
4045 | 2 | 8 | 0.46 | 3.17 | 7.7 | 17.72 | 6.03
4045 | 2 | 9 | 0.5 | 3.04 | 8.27 | 16.97 | 6.15
4045 | 2 | 10 | 0.42 | 2.52 | 6.94 | 14.08 | 4.45
4045 | 2 | 11 | 0.46 | 3.03 | 7.64 | 16.93 | 5.78
4045 | 2 | 12 | 0.47 | 3.16 | 7.86 | 17.66 | 6.06
4045 | 2 | 13 | 0.43 | 2.77 | 7.23 | 15.47 | 5.02
4045 | 2 | 14 | 0.41 | 2.53 | 6.82 | 14.13 | 4.35
4045 | 2 | 15 | 0.42 | 2.74 | 6.92 | 15.29 | 4.76
4045 | 2 | 16 | 0.46 | 2.69 | 7.62 | 15.04 | 5.1
4045 | 2 | 17 | 0.42 | 2.64 | 7.06 | 14.74 | 4.75
4045 | 2 | 18 | 0.44 | 2.9 | 7.36 | 16.23 | 5.41
4045 | 2 | 19 | 0.42 | 2.71 | 7.05 | 15.15 | 4.76
4045 | 2 | 20 | 0.44 | 2.67 | 7.31 | 14.94 | 4.9
4055 | 1 | 1 | 0.39 | 2.59 | 6.58 | 14.47 | 4.32
4055 | 1 | 2 | 0.41 | 2.72 | 6.86 | 15.2 | 4.8
4055 | 1 | 3 | 0.42 | 3.21 | 6.94 | 17.95 | 5.59
4055 | 1 | 4 | 0.41 | 3.02 | 6.87 | 16.88 | 5.2
4055 | 1 | 5 | 0.37 | 2.44 | 6.09 | 13.64 | 3.82
4055 | 1 | 6 | 0.41 | 2.99 | 6.8 | 16.71 | 5.06
4055 | 1 | 7 | 0.39 | 2.92 | 6.52 | 16.33 | 4.92
4055 | 1 | 8 | 0.43 | 3.09 | 7.12 | 17.28 | 5.45
4055 | 1 | 9 | 0.43 | 3.23 | 7.11 | 18.07 | 5.78
4055 | 1 | 10 | 0.41 | 2.96 | 6.76 | 16.55 | 5.07
4055 | 1 | 11 | 0.42 | 3.13 | 6.99 | 17.49 | 5.48
4055 | 1 | 12 | 0.38 | 2.68 | 6.34 | 14.98 | 4.34
4055 | 1 | 13 | 0.42 | 3.18 | 7 | 17.78 | 5.54
4055 | 1 | 14 | 0.36 | 2.56 | 6.04 | 14.31 | 4.06
4055 | 1 | 15 | 0.42 | 3.26 | 6.95 | 18.25 | 5.56
4055 | 1 | 16 | 0.41 | 3.17 | 6.76 | 17.69 | 5.38
4055 | 1 | 17 | 0.45 | 3.44 | 7.45 | 19.2 | 6.27
4055 | 1 | 18 | 0.46 | 3.41 | 7.64 | 19.08 | 6.38
4055 | 1 | 19 | 0.4 | 3.24 | 6.74 | 18.08 | 5.41
4055 | 1 | 20 | 0.35 | 2.41 | 5.85 | 13.47 | 3.66
4055 | 2 | 1 | 0.36 | 2.45 | 6.06 | 13.69 | 3.86
4055 | 2 | 2 | 0.33 | 2.27 | 5.51 | 12.67 | 3.26
4055 | 2 | 3 | 0.39 | 2.65 | 6.54 | 14.8 | 4.41
4055 | 2 | 4 | 0.36 | 2.5 | 6.03 | 13.99 | 3.96
4055 | 2 | 5 | 0.23 | 1.35 | 3.88 | 7.52 | 1.49
4055 | 2 | 6 | 0.42 | 2.87 | 6.93 | 16.04 | 5.03
4055 | 2 | 7 | 0.38 | 2.62 | 6.37 | 14.62 | 4.24
4055 | 2 | 8 | 0.29 | 2.01 | 4.76 | 11.22 | 2.62
4055 | 2 | 9 | 0.4 | 2.59 | 6.61 | 14.49 | 4.31
4055 | 2 | 10 | 0.41 | 3.16 | 6.81 | 17.64 | 5.39
4055 | 2 | 11 | 0.32 | 2.25 | 5.39 | 12.57 | 3.2
4055 | 2 | 12 | 0.42 | 2.84 | 6.99 | 15.86 | 4.98
4055 | 2 | 13 | 0.4 | 2.71 | 6.67 | 15.14 | 4.59
4055 | 2 | 14 | 0.39 | 2.56 | 6.47 | 14.31 | 4.19
4055 | 2 | 15 | 0.3 | 2.05 | 5.07 | 11.48 | 2.81
4055 | 2 | 16 | 0.43 | 2.87 | 7.14 | 16.05 | 5.08
4055 | 2 | 17 | 0.46 | 3.73 | 7.65 | 20.86 | 6.98
4055 | 2 | 18 | 0.42 | 3.19 | 7.06 | 17.85 | 5.61
4055 | 2 | 19 | 0.37 | 2.45 | 6.11 | 13.67 | 3.84
4055 | 2 | 20 | 0.43 | 2.9 | 7.08 | 16.23 | 5.18
4056 | 1 | 1 | 0.33 | 2.2 | 5.51 | 12.28 | 3.13
4056 | 1 | 2 | 0.39 | 2.97 | 6.43 | 16.58 | 4.8
4056 | 1 | 3 | 0.34 | 2.16 | 5.74 | 12.09 | 3.2
4056 | 1 | 4 | 0.38 | 2.54 | 6.29 | 14.21 | 4.03
4056 | 1 | 5 | 0.41 | 2.78 | 6.79 | 15.55 | 4.7
4056 | 1 | 6 | 0.35 | 2.48 | 5.9 | 13.83 | 3.75
4056 | 1 | 7 | 0.41 | 2.91 | 6.87 | 16.28 | 4.93
4056 | 1 | 8 | 0.34 | 2.26 | 5.67 | 12.64 | 3.34
4056 | 1 | 9 | 0.4 | 3.01 | 6.69 | 16.79 | 5.02
4056 | 1 | 10 | 0.4 | 2.74 | 6.73 | 15.31 | 4.58
4056 | 1 | 11 | 0.39 | 2.53 | 6.42 | 14.11 | 4.09
4056 | 1 | 12 | 0.36 | 2.42 | 6.03 | 13.55 | 3.72
4056 | 1 | 13 | 0.43 | 3.2 | 7.13 | 17.9 | 5.65
4056 | 1 | 14 | 0.39 | 2.86 | 6.42 | 15.97 | 4.53
4056 | 1 | 15 | 0.35 | 2.13 | 5.83 | 11.88 | 3.21
4056 | 1 | 16 | 0.39 | 3.06 | 6.56 | 17.09 | 5
4056 | 1 | 17 | 0.42 | 3.13 | 6.92 | 17.47 | 5.3
4056 | 1 | 18 | 0.38 | 2.55 | 6.3 | 14.24 | 4.04
4056 | 1 | 19 | 0.38 | 2.44 | 6.27 | 13.61 | 3.86
4056 | 1 | 20 | 0.38 | 2.77 | 6.29 | 15.46 | 4.43
4056 | 2 | 1 | 0.45 | 3.49 | 7.56 | 19.53 | 6.39
4056 | 2 | 2 | 0.42 | 2.86 | 7.05 | 15.98 | 4.97
4056 | 2 | 3 | 0.44 | 3.11 | 7.29 | 17.4 | 5.51
4056 | 2 | 4 | 0.42 | 3.05 | 6.94 | 17.02 | 5.27
4056 | 2 | 5 | 0.42 | 2.88 | 6.92 | 16.11 | 4.91
4056 | 2 | 6 | 0.32 | 2.25 | 5.34 | 12.55 | 3.19
4056 | 2 | 7 | 0.4 | 2.62 | 6.61 | 14.65 | 4.33
4056 | 2 | 8 | 0.43 | 3.34 | 7.15 | 18.66 | 5.79
4056 | 2 | 9 | 0.43 | 3.13 | 7.19 | 17.5 | 5.5
4056 | 2 | 10 | 0.44 | 3.17 | 7.32 | 17.72 | 5.59
4056 | 2 | 11 | 0.42 | 3.24 | 7.01 | 18.11 | 5.58
4056 | 2 | 12 | 0.39 | 2.59 | 6.49 | 14.47 | 4.2
4056 | 2 | 13 | 0.41 | 3.07 | 6.81 | 17.13 | 5.16
4056 | 2 | 14 | 0.02 | 0.2 | 0.28 | 1.11 | 0.02
4056 | 2 | 15 | 0.37 | 2.28 | 6.08 | 12.73 | 3.54
4056 | 2 | 16 | 0.31 | 2.06 | 5.13 | 11.5 | 2.79
4056 | 2 | 17 | 0.45 | 3.19 | 7.43 | 17.84 | 5.66
4056 | 2 | 18 | 0.44 | 3.24 | 7.26 | 18.1 | 5.77
4056 | 2 | 19 | 0.43 | 3.22 | 7.19 | 17.98 | 5.62
4056 | 2 | 20 | 0.42 | 3.02 | 6.99 | 16.9 | 5.26
4057 | 1 | 1 | 0.35 | 2.46 | 5.82 | 13.72 | 3.69
4057 | 1 | 2 | 0.42 | 3.08 | 7.07 | 17.21 | 5.4
4057 | 1 | 3 | 0.39 | 2.85 | 6.44 | 15.91 | 4.58
4057 | 1 | 4 | 0.36 | 2.51 | 6.04 | 14.01 | 3.89
4057 | 1 | 5 | 0.37 | 2.69 | 6.17 | 15.02 | 4.3
4057 | 1 | 6 | 0.39 | 2.66 | 6.53 | 14.86 | 4.36
4057 | 1 | 7 | 0.36 | 2.45 | 5.97 | 13.69 | 3.81
4057 | 1 | 8 | 0.4 | 2.78 | 6.61 | 15.55 | 4.59
4057 | 1 | 9 | 0.36 | 2.5 | 5.98 | 13.98 | 3.85
4057 | 1 | 10 | 0.43 | 3.07 | 7.1 | 17.15 | 5.39
4057 | 1 | 11 | 0.4 | 2.85 | 6.62 | 15.92 | 4.76
4057 | 1 | 12 | 0.33 | 2.67 | 5.55 | 14.93 | 3.87
4057 | 1 | 13 | 0.41 | 2.82 | 6.87 | 15.73 | 4.86
4057 | 1 | 14 | 0.38 | 2.81 | 6.31 | 15.7 | 4.52
4057 | 1 | 15 | 0.41 | 2.94 | 6.81 | 16.44 | 5.09
4057 | 1 | 16 | 0.4 | 2.89 | 6.67 | 16.13 | 4.85
4057 | 1 | 17 | 0.38 | 2.53 | 6.28 | 14.12 | 4.07
4057 | 1 | 18 | 0.35 | 2.19 | 5.75 | 12.25 | 3.31
4057 | 1 | 19 | 0.33 | 2.1 | 5.51 | 11.73 | 3.1
4057 | 1 | 20 | 0.44 | 3.35 | 7.31 | 18.72 | 5.98
4057 | 2 | 1 | 0.37 | 2.44 | 6.16 | 13.62 | 3.86
4057 | 2 | 2 | 0.39 | 2.63 | 6.52 | 14.71 | 4.29
4057 | 2 | 3 | 0.38 | 2.47 | 6.28 | 13.79 | 3.98
4057 | 2 | 4 | 0.41 | 2.93 | 6.8 | 16.4 | 5.06
4057 | 2 | 5 | 0.41 | 2.8 | 6.8 | 15.67 | 4.69
4057 | 2 | 6 | 0.45 | 3.1 | 7.5 | 17.33 | 5.75
4057 | 2 | 7 | 0.41 | 2.87 | 6.79 | 16.04 | 4.8
4057 | 2 | 8 | 0.37 | 2.67 | 6.21 | 14.91 | 4.22
4057 | 2 | 9 | 0.34 | 2.1 | 5.7 | 11.72 | 3.12
4057 | 2 | 10 | 0.4 | 2.76 | 6.73 | 15.44 | 4.68
4057 | 2 | 11 | 0.4 | 2.96 | 6.68 | 16.54 | 4.96
4057 | 2 | 12 | 0.41 | 2.75 | 6.78 | 15.37 | 4.66
4057 | 2 | 13 | 0.4 | 3.01 | 6.73 | 16.82 | 5.04
4057 | 2 | 14 | 0.4 | 2.73 | 6.73 | 15.26 | 4.55
4057 | 2 | 15 | 0.41 | 3.02 | 6.91 | 16.89 | 5.22
4057 | 2 | 16 | 0.36 | 2.25 | 5.94 | 12.58 | 3.48
4057 | 2 | 17 | 0.37 | 2.56 | 6.17 | 14.28 | 4.02
4057 | 2 | 18 | 0.38 | 2.66 | 6.41 | 14.85 | 4.37
4057 | 2 | 19 | 0.31 | 1.97 | 5.24 | 11.03 | 2.73
4057 | 2 | 20 | 0.38 | 2.57 | 6.4 | 14.38 | 4.18
4058 | 1 | 1 | 0.34 | 2.12 | 5.68 | 11.87 | 3.13
4058 | 1 | 2 | 0.43 | 2.89 | 7.14 | 16.15 | 5.16
4058 | 1 | 3 | 0.38 | 2.25 | 6.29 | 12.59 | 3.65
4058 | 1 | 4 | 0.32 | 2.1 | 5.28 | 11.75 | 2.95
4058 | 1 | 5 | 0.39 | 2.57 | 6.53 | 14.35 | 4.22
4058 | 1 | 6 | 0.48 | 3.58 | 8.04 | 19.99 | 6.97
4058 | 1 | 7 | 0.4 | 2.91 | 6.66 | 16.24 | 4.88
4058 | 1 | 8 | 0.44 | 3.06 | 7.3 | 17.08 | 5.44
4058 | 1 | 9 | 0.44 | 2.96 | 7.36 | 16.53 | 5.42
4058 | 1 | 10 | 0.41 | 3.07 | 6.92 | 17.16 | 5.19
4058 | 1 | 11 | 0.36 | 2.33 | 6.02 | 13.02 | 3.63
4058 | 1 | 12 | 0.4 | 2.68 | 6.62 | 14.99 | 4.43
4058 | 1 | 13 | 0.42 | 2.8 | 6.99 | 15.62 | 4.87
4058 | 1 | 14 | 0.42 | 3.04 | 6.93 | 17 | 5.32
4058 | 1 | 15 | 0.43 | 2.97 | 7.17 | 16.62 | 5.29
4058 | 1 | 16 | 0.41 | 2.78 | 6.84 | 15.56 | 4.77
4058 | 1 | 17 | 0.46 | 3.4 | 7.75 | 19.02 | 6.37
4058 | 1 | 18 | 0.39 | 2.75 | 6.56 | 15.36 | 4.55
4058 | 1 | 19 | 0.39 | 2.5 | 6.54 | 13.98 | 4.12
4058 | 1 | 20 | 0.39 | 2.72 | 6.55 | 15.2 | 4.47
4058 | 2 | 1 | 0.36 | 2.38 | 6.07 | 13.27 | 3.68
4058 | 2 | 2 | 0.4 | 2.65 | 6.64 | 14.83 | 4.45
4058 | 2 | 3 | 0.23 | 1.55 | 3.9 | 8.68 | 1.74
4058 | 2 | 4 | 0.36 | 2.2 | 6 | 12.31 | 3.47
4058 | 2 | 5 | 0.37 | 2.29 | 6.2 | 12.81 | 3.71
4058 | 2 | 6 | 0.05 | 0.32 | 0.89 | 1.79 | 0.09
4058 | 2 | 7 | 0.33 | 2.36 | 5.57 | 13.21 | 3.46
4058 | 2 | 8 | 0.33 | 2.13 | 5.57 | 11.88 | 3.1
4058 | 2 | 9 | 0.37 | 2.41 | 6.19 | 13.48 | 3.87
4058 | 2 | 10 | 0.03 | 0.32 | 0.47 | 1.76 | 0.05
4058 | 2 | 11 | 0.41 | 2.84 | 6.91 | 15.88 | 4.97
4058 | 2 | 12 | 0.36 | 2.24 | 6.08 | 12.53 | 3.52
4058 | 2 | 13 | 0.19 | 0.8 | 3.12 | 4.46 | 0.67
4058 | 2 | 14 | 0.3 | 1.84 | 5.08 | 10.31 | 2.54
4058 | 2 | 15 | 0.48 | 2.56 | 7.97 | 14.32 | 4.79
4058 | 2 | 16 | 0.35 | 2.13 | 5.77 | 11.91 | 3.21
4058 | 2 | 17 | 0.39 | 2.58 | 6.54 | 14.42 | 4.28
4058 | 2 | 18 | 0.36 | 2.47 | 6.04 | 13.83 | 3.9
4058 | 2 | 19 | 0.38 | 2.63 | 6.34 | 14.71 | 4.21
4058 | 2 | 20 | 0.38 | 2.4 | 6.35 | 13.4 | 3.95
4060 | 1 | 1 | 0.37 | 2.41 | 6.09 | 13.48 | 3.78
4060 | 1 | 2 | 0.35 | 2.34 | 5.81 | 13.08 | 3.54
4060 | 1 | 3 | 0.43 | 2.88 | 7.25 | 16.08 | 5.26
4060 | 1 | 4 | 0.42 | 3.09 | 7 | 17.26 | 5.42
4060 | 1 | 5 | 0.4 | 2.91 | 6.63 | 16.28 | 4.95
4060 | 1 | 6 | 0.43 | 3.07 | 7.19 | 17.15 | 5.51
4060 | 1 | 7 | 0.39 | 2.68 | 6.43 | 14.98 | 4.4
4060 | 1 | 8 | 0.41 | 3.08 | 6.76 | 17.19 | 5.24
4060 | 1 | 9 | 0.41 | 2.58 | 6.81 | 14.41 | 4.48
4060 | 1 | 10 | 0.36 | 2.48 | 5.98 | 13.87 | 3.84
4060 | 1 | 11 | 0.45 | 3.53 | 7.47 | 19.73 | 6.46
4060 | 1 | 12 | 0.33 | 2.44 | 5.55 | 13.62 | 3.59
4060 | 1 | 13 | 0.42 | 2.97 | 6.93 | 16.58 | 5.14
4060 | 1 | 14 | 0.4 | 2.6 | 6.69 | 14.53 | 4.52
4060 | 1 | 15 | 0.39 | 2.55 | 6.54 | 14.27 | 4.37
4060 | 1 | 16 | 0.45 | 3.58 | 7.56 | 19.99 | 6.71
4060 | 1 | 17 | 0.42 | 2.89 | 6.95 | 16.15 | 5.05
4060 | 1 | 18 | 0.39 | 2.81 | 6.57 | 15.72 | 4.68
4060 | 1 | 19 | 0.42 | 3.13 | 6.97 | 17.49 | 5.56
4060 | 1 | 20 | 0.43 | 3.03 | 7.19 | 16.91 | 5.4
4060 | 2 | 1 | 0.44 | 3.16 | 7.37 | 17.66 | 5.75
4060 | 2 | 2 | 0.42 | 2.7 | 6.94 | 15.1 | 4.68
4060 | 2 | 3 | 0.43 | 3.17 | 7.09 | 17.7 | 5.62
4060 | 2 | 4 | 0.42 | 2.94 | 7.01 | 16.45 | 5.14
4060 | 2 | 5 | 0.4 | 2.82 | 6.74 | 15.73 | 4.83
4060 | 2 | 6 | 0.42 | 3.26 | 7.01 | 18.2 | 5.77
4060 | 2 | 7 | 0.39 | 2.49 | 6.47 | 13.9 | 4.12
4060 | 2 | 8 | 0.46 | 3.45 | 7.64 | 19.29 | 6.5
4060 | 2 | 9 | 0.4 | 2.8 | 6.69 | 15.66 | 4.71
4060 | 2 | 10 | 0.45 | 3.35 | 7.58 | 18.73 | 6.35
4060 | 2 | 11 | 0.43 | 3.13 | 7.2 | 17.48 | 5.57
4060 | 2 | 12 | 0.44 | 3.35 | 7.4 | 18.75 | 6.2
4060 | 2 | 13 | 0.37 | 2.65 | 6.11 | 14.82 | 4.23
4060 | 2 | 14 | 0.42 | 2.74 | 6.99 | 15.32 | 4.86
4060 | 2 | 15 | 0.45 | 3.17 | 7.45 | 17.7 | 5.88
4060 | 2 | 16 | 0.38 | 2.43 | 6.28 | 13.57 | 3.94
4060 | 2 | 17 | 0.36 | 2.47 | 5.97 | 13.82 | 3.88
4060 | 2 | 18 | 0.42 | 2.92 | 6.93 | 16.29 | 5.07
4060 | 2 | 19 | 0.44 | 3.11 | 7.26 | 17.35 | 5.66
4060 | 2 | 20 | 0.43 | 3.33 | 7.11 | 18.6 | 5.95
4061 | 1 | 1 | 0.31 | 2 | 5.24 | 11.17 | 2.73
4061 | 1 | 2 | 0.35 | 2.78 | 5.85 | 15.53 | 4.22
4061 | 1 | 3 | 0.36 | 2.4 | 5.95 | 13.41 | 3.63
4061 | 1 | 4 | 0.38 | 2.68 | 6.36 | 14.96 | 4.24
4061 | 1 | 5 | 0.44 | 3.26 | 7.32 | 18.24 | 5.74
4061 | 1 | 6 | 0.36 | 2.83 | 6.05 | 15.83 | 4.34
4061 | 1 | 7 | 0.38 | 2.66 | 6.3 | 14.85 | 4.17
4061 | 1 | 8 | 0.4 | 2.96 | 6.73 | 16.56 | 4.93
4061 | 1 | 9 | 0.31 | 2.32 | 5.21 | 12.96 | 3.23
4061 | 1 | 10 | 0.35 | 2.37 | 5.84 | 13.25 | 3.56
4061 | 1 | 11 | 0.37 | 2.63 | 6.16 | 14.68 | 4.04
4061 | 1 | 12 | 0.35 | 2.38 | 5.81 | 13.27 | 3.52
4061 | 1 | 13 | 0.38 | 2.58 | 6.29 | 14.41 | 4.11
4061 | 1 | 14 | 0.36 | 2.46 | 5.94 | 13.77 | 3.7
4061 | 1 | 15 | 0.41 | 2.87 | 6.84 | 16.07 | 4.85
4061 | 1 | 16 | 0.29 | 1.98 | 4.91 | 11.06 | 2.62
4061 | 1 | 17 | 0.34 | 2.39 | 5.66 | 13.33 | 3.44
4061 | 1 | 18 | 0.41 | 2.81 | 6.75 | 15.71 | 4.71
4061 | 1 | 19 | 0.38 | 2.54 | 6.35 | 14.2 | 4.03
4061 | 1 | 20 | 0.35 | 2.45 | 5.77 | 13.71 | 3.67
4061 | 2 | 1 | 0.43 | 3.43 | 7.09 | 19.16 | 5.93
4061 | 2 | 2 | 0.44 | 3.1 | 7.33 | 17.31 | 5.47
4061 | 2 | 3 | 0.43 | 3.09 | 7.13 | 17.27 | 5.32
4061 | 2 | 4 | 0.47 | 3.63 | 7.77 | 20.31 | 6.75
4061 | 2 | 5 | 0.43 | 3.26 | 7.18 | 18.21 | 5.65
4061 | 2 | 6 | 0.44 | 3.13 | 7.38 | 17.49 | 5.58
4061 | 2 | 7 | 0.4 | 2.77 | 6.6 | 15.49 | 4.46
4061 | 2 | 8 | 0.34 | 2.4 | 5.74 | 13.43 | 3.54
4061 | 2 | 9 | 0.42 | 2.8 | 7 | 15.63 | 4.82
4061 | 2 | 10 | 0.24 | 1.47 | 3.92 | 8.2 | 1.6
4061 | 2 | 11 | 0.61 | 2.81 | 10.14 | 15.68 | 5.35
4061 | 2 | 12 | 0.42 | 2.97 | 7.08 | 16.58 | 5.13
4061 | 2 | 13 | 0.41 | 2.83 | 6.8 | 15.79 | 4.69
4061 | 2 | 14 | 0.36 | 2.5 | 6.07 | 13.97 | 3.79
4061 | 2 | 15 | 0.39 | 2.9 | 6.47 | 16.19 | 4.68
4061 | 2 | 16 | 0.28 | 1.65 | 4.62 | 9.25 | 2.05
4061 | 2 | 17 | 0.39 | 2.69 | 6.54 | 15.03 | 4.4
4061 | 2 | 18 | 0.43 | 3.21 | 7.19 | 17.91 | 5.6
4061 | 2 | 19 | 0.46 | 3.46 | 7.72 | 19.31 | 6.37
4061 | 2 | 20 | 0.45 | 3.2 | 7.55 | 17.88 | 5.78
4075 | 1 | 1 | 0.39 | 2.53 | 6.44 | 14.13 | 4.23
4075 | 1 | 2 | 0.38 | 2.42 | 6.35 | 13.55 | 3.98
4075 | 1 | 3 | 0.38 | 2.57 | 6.33 | 14.36 | 4.22
4075 | 1 | 4 | 0.35 | 2.41 | 5.79 | 13.49 | 3.71
4075 | 1 | 5 | 0.44 | 3.14 | 7.39 | 17.56 | 5.76
4075 | 1 | 6 | 0.28 | 1.81 | 4.63 | 10.13 | 2.33
4075 | 1 | 7 | 0.39 | 2.69 | 6.57 | 15.01 | 4.51
4075 | 1 | 8 | 0.39 | 2.55 | 6.5 | 14.26 | 4.34
4075 | 1 | 9 | 0.36 | 2.31 | 6.03 | 12.89 | 3.6
4075 | 1 | 10 | 0.41 | 2.68 | 6.8 | 14.98 | 4.69
4075 | 1 | 11 | 0.34 | 2.22 | 5.65 | 12.42 | 3.39
4075 | 1 | 12 | 0.42 | 2.94 | 6.98 | 16.44 | 5.13
4075 | 1 | 13 | 0.41 | 2.59 | 6.8 | 14.5 | 4.52
4075 | 1 | 14 | 0.41 | 3.11 | 6.82 | 17.36 | 5.28
4075 | 1 | 15 | 0.34 | 2.34 | 5.6 | 13.07 | 3.45
4075 | 1 | 16 | 0.37 | 2.48 | 6.16 | 13.84 | 3.91
4075 | 1 | 17 | 0.44 | 3.32 | 7.32 | 18.55 | 6.07
4075 | 1 | 18 | 0.35 | 2.33 | 5.85 | 13.04 | 3.61
4075 | 1 | 19 | 0.35 | 2.39 | 5.85 | 13.38 | 3.63
4075 | 1 | 20 | 0.37 | 2.4 | 6.11 | 13.43 | 3.84
4075 | 2 | 1 | 0.3 | 1.81 | 4.94 | 10.13 | 2.43
4075 | 2 | 2 | 0.35 | 2.17 | 5.89 | 12.12 | 3.31
4075 | 2 | 3 | 0.31 | 1.88 | 5.21 | 10.52 | 2.65
4075 | 2 | 4 | 0.36 | 2.26 | 6.02 | 12.62 | 3.56
4075 | 2 | 5 | 0.38 | 2.56 | 6.3 | 14.31 | 4.12
4075 | 2 | 6 | 0.33 | 1.93 | 5.5 | 10.79 | 2.81
4075 | 2 | 7 | 0.36 | 2.16 | 6.01 | 12.06 | 3.38
4075 | 2 | 8 | 0.37 | 2.3 | 6.12 | 12.87 | 3.72
4075 | 2 | 9 | 0.39 | 2.56 | 6.56 | 14.32 | 4.26
4075 | 2 | 10 | 0.33 | 2.07 | 5.46 | 11.57 | 2.99
4075 | 2 | 11 | 0.3 | 1.65 | 4.93 | 9.2 | 2.21
4075 | 2 | 12 | 0.42 | 2.97 | 7.04 | 16.6 | 5.25
4075 | 2 | 13 | 0.4 | 2.46 | 6.59 | 13.75 | 4.13
4075 | 2 | 14 | 0.36 | 2.42 | 6.04 | 13.52 | 3.76
4075 | 2 | 15 | 0.31 | 1.91 | 5.13 | 10.67 | 2.66
4075 | 2 | 16 | 0.41 | 2.69 | 6.84 | 15.03 | 4.63
4075 | 2 | 17 | 0.38 | 2.24 | 6.34 | 12.49 | 3.69
4075 | 2 | 18 | 0.43 | 2.77 | 7.1 | 15.46 | 4.94
4075 | 2 | 19 | 0.38 | 2.44 | 6.33 | 13.62 | 3.99
4075 | 2 | 20 | 0.37 | 2.24 | 6.14 | 12.49 | 3.55
4076 | 1 | 1 | 0.38 | 2.33 | 6.39 | 13.05 | 3.85
4076 | 1 | 2 | 0.31 | 1.85 | 5.23 | 10.32 | 2.61
4076 | 1 | 3 | 0.38 | 2.26 | 6.33 | 12.62 | 3.77
4076 | 1 | 4 | 0.43 | 2.54 | 7.11 | 14.2 | 4.58
4076 | 1 | 5 | 0.36 | 2.11 | 6.07 | 11.77 | 3.34
4076 | 1 | 6 | 0.37 | 2.51 | 6.18 | 14.01 | 4.12
4076 | 1 | 7 | 0.37 | 2.31 | 6.2 | 12.89 | 3.69
4076 | 1 | 8 | 0.32 | 1.85 | 5.26 | 10.33 | 2.59
4076 | 1 | 9 | 0.39 | 2.56 | 6.46 | 14.31 | 4.18
4076 | 1 | 10 | 0.41 | 2.67 | 6.84 | 14.94 | 4.67
4076 | 1 | 11 | 0.4 | 2.31 | 6.69 | 12.92 | 3.95
4076 | 1 | 12 | 0.36 | 2.27 | 6.02 | 12.66 | 3.51
4076 | 1 | 13 | 0.32 | 2.14 | 5.28 | 11.98 | 3.08
4076 | 1 | 14 | 0.4 | 2.59 | 6.61 | 14.47 | 4.33
4076 | 1 | 15 | 0.28 | 1.66 | 4.67 | 9.29 | 2.14
4076 | 1 | 16 | 0.4 | 2.48 | 6.71 | 13.84 | 4.22
4076 | 1 | 17 | 0.38 | 2.41 | 6.28 | 13.46 | 3.95
4076 | 1 | 18 | 0.4 | 2.56 | 6.65 | 14.31 | 4.28
4076 | 1 | 19 | 0.35 | 2.01 | 5.88 | 11.25 | 3.15
4076 | 1 | 20 | 0.37 | 2.29 | 6.09 | 12.79 | 3.71
4076 | 2 | 1 | 0.37 | 2.29 | 6.22 | 12.8 | 3.7
4076 | 2 | 2 | 0.44 | 2.78 | 7.31 | 15.55 | 5.08
4076 | 2 | 3 | 0.47 | 2.75 | 7.88 | 15.37 | 5.43
4076 | 2 | 4 | 0.4 | 2.51 | 6.61 | 14.01 | 4.14
4076 | 2 | 5 | 0.45 | 3.17 | 7.57 | 17.7 | 5.97
4076 | 2 | 6 | 0.38 | 2.25 | 6.41 | 12.56 | 3.69
4076 | 2 | 7 | 0.41 | 2.49 | 6.86 | 13.92 | 4.32
4076 | 2 | 8 | 0.38 | 2.34 | 6.35 | 13.07 | 3.84
4076 | 2 | 9 | 0.4 | 2.48 | 6.72 | 13.84 | 4.22
4076 | 2 | 10 | 0.41 | 2.54 | 6.81 | 14.2 | 4.35
4076 | 2 | 11 | 0.32 | 1.75 | 5.28 | 9.8 | 2.45
4076 | 2 | 12 | 0.44 | 3.09 | 7.4 | 17.27 | 5.66
4076 | 2 | 13 | 0.48 | 3.12 | 7.94 | 17.43 | 6.04
4076 | 2 | 14 | 0.37 | 2.11 | 6.1 | 11.78 | 3.34
4076 | 2 | 15 | 0.41 | 2.57 | 6.91 | 14.34 | 4.56
4076 | 2 | 16 | 0.43 | 2.64 | 7.21 | 14.75 | 4.78
4076 | 2 | 17 | 0.46 | 3.17 | 7.7 | 17.71 | 5.98
4076 | 2 | 18 | 0.47 | 3.13 | 7.85 | 17.49 | 5.95
4076 | 2 | 19 | 0.42 | 3.03 | 7.07 | 16.94 | 5.31
4076 | 2 | 20 | 0.39 | 2.5 | 6.59 | 13.96 | 4.14
4077 | 1 | 1 | 0.22 | 0.52 | 3.6 | 2.88 | 0.53
4077 | 1 | 2 | 0.43 | 3.05 | 7.13 | 17.05 | 5.42
4077 | 1 | 3 | 0.45 | 3.49 | 7.45 | 19.49 | 6.4
4077 | 1 | 4 | 0.39 | 2.76 | 6.42 | 15.4 | 4.48
4077 | 1 | 5 | 0.42 | 3.31 | 6.96 | 18.48 | 5.8
4077 | 1 | 6 | 0.38 | 2.66 | 6.25 | 14.87 | 4.24
4077 | 1 | 7 | 0.32 | 2.18 | 5.4 | 12.16 | 3.12
4077 | 1 | 8 | 0.41 | 3.06 | 6.76 | 17.11 | 5.25
4077 | 1 | 9 | 0.46 | 3.25 | 7.63 | 18.17 | 6.16
4077 | 1 | 10 | 0.38 | 2.71 | 6.38 | 15.13 | 4.4
4077 | 1 | 11 | 0.44 | 3.15 | 7.25 | 17.58 | 5.69
4077 | 1 | 12 | 0.33 | 2.29 | 5.46 | 12.79 | 3.35
4077 | 1 | 13 | 0.41 | 2.81 | 6.8 | 15.71 | 4.85
4077 | 1 | 14 | 0.4 | 2.85 | 6.68 | 15.91 | 4.9
4077 | 1 | 15 | 0.37 | 2.55 | 6.17 | 14.22 | 4.07
4077 | 1 | 16 | 0.42 | 3.17 | 7.07 | 17.72 | 5.56
4077 | 1 | 17 | 0.43 | 3.14 | 7.14 | 17.56 | 5.6
4077 | 1 | 18 | 0.39 | 2.88 | 6.55 | 16.12 | 4.72
4077 | 1 | 19 | 0.4 | 3.35 | 6.65 | 18.7 | 5.57
4077 | 1 | 20 | 0.37 | 2.28 | 6.1 | 12.72 | 3.59
4077 | 2 | 1 | 0.47 | 3.58 | 7.82 | 19.98 | 6.74
4077 | 2 | 2 | 0.42 | 3.12 | 7 | 17.42 | 5.49
4077 | 2 | 3 | 0.38 | 2.57 | 6.35 | 14.35 | 4.19
4077 | 2 | 4 | 0.35 | 2.35 | 5.82 | 13.11 | 3.58
4077 | 2 | 5 | 0.42 | 3.11 | 7.06 | 17.37 | 5.43
4077 | 2 | 6 | 0.44 | 3.15 | 7.36 | 17.59 | 5.77
4077 | 2 | 7 | 0.34 | 2.37 | 5.67 | 13.22 | 3.56
4077 | 2 | 8 | 0.4 | 2.79 | 6.72 | 15.59 | 4.72
4077 | 2 | 9 | 0.33 | 2.21 | 5.58 | 12.37 | 3.3
4077 | 2 | 10 | 0.36 | 2.35 | 6.07 | 13.12 | 3.72
4077 | 2 | 11 | 0.34 | 2.32 | 5.74 | 12.99 | 3.5
4077 | 2 | 12 | 0.36 | 2.27 | 5.95 | 12.7 | 3.5
4077 | 2 | 13 | 0.45 | 3.45 | 7.47 | 19.31 | 6.32
4077 | 2 | 14 | 0.41 | 2.91 | 6.79 | 16.29 | 5.05
4077 | 2 | 15 | 0.38 | 2.54 | 6.36 | 14.21 | 4.17
4077 | 2 | 16 | 0.41 | 2.98 | 6.81 | 16.65 | 5.16
4077 | 2 | 17 | 0.34 | 2.18 | 5.65 | 12.2 | 3.24
4077 | 2 | 18 | 0.41 | 2.92 | 6.81 | 16.3 | 4.98
4077 | 2 | 19 | 0.46 | 3.53 | 7.72 | 19.75 | 6.68
4077 | 2 | 20 | 0.39 | 2.59 | 6.54 | 14.45 | 4.37
4079 | 1 | 1 | 0.44 | 2.6 | 7.41 | 14.54 | 4.76
4079 | 1 | 2 | 0.37 | 2.31 | 6.15 | 12.91 | 3.68
4079 | 1 | 3 | 0.76 | 2.41 | 12.73 | 13.48 | 5.07
4079 | 1 | 4 | 0.35 | 1.85 | 5.8 | 10.36 | 2.88
4079 | 1 | 5 | 0.47 | 3.19 | 7.82 | 17.84 | 6.18
4079 | 1 | 6 | 0.44 | 2.55 | 7.3 | 14.25 | 4.67
4079 | 1 | 7 | 0.43 | 2.81 | 7.1 | 15.71 | 5.07
4079 | 1 | 8 | 0.45 | 2.79 | 7.42 | 15.57 | 5.17
4079 | 1 | 9 | 0.42 | 2.57 | 6.92 | 14.33 | 4.5
4079 | 1 | 10 | 0.38 | 2.32 | 6.39 | 12.96 | 3.83
4079 | 1 | 11 | 0.35 | 2.05 | 5.89 | 11.46 | 3.19
4079 | 1 | 12 | 0.45 | 2.8 | 7.55 | 15.65 | 5.31
4079 | 1 | 13 | 0.38 | 2.27 | 6.38 | 12.66 | 3.71
4079 | 1 | 14 | 0.4 | 2.65 | 6.72 | 14.81 | 4.57
4079 | 1 | 15 | 0.44 | 2.62 | 7.29 | 14.64 | 4.8
4079 | 1 | 16 | 0.42 | 2.77 | 7.02 | 15.45 | 4.91
4079 | 1 | 17 | 0.45 | 2.77 | 7.44 | 15.5 | 5.18
4079 | 1 | 18 | 0.46 | 3.01 | 7.67 | 16.8 | 5.72
4079 | 1 | 19 | 0.43 | 2.57 | 7.11 | 14.38 | 4.64
4079 | 1 | 20 | 0.44 | 2.91 | 7.38 | 16.26 | 5.32
4079 | 2 | 1 | 0.41 | 2.66 | 6.86 | 14.88 | 4.6
4079 | 2 | 2 | 0.42 | 2.58 | 6.98 | 14.43 | 4.57
4079 | 2 | 3 | 0.36 | 2.02 | 6.04 | 11.27 | 3.22
4079 | 2 | 4 | 0.36 | 2.19 | 6.04 | 12.22 | 3.54
4079 | 2 | 5 | 0.33 | 1.86 | 5.55 | 10.39 | 2.77
4079 | 2 | 6 | 0.41 | 2.44 | 6.86 | 13.61 | 4.34
4079 | 2 | 7 | 0.34 | 2.19 | 5.66 | 12.22 | 3.29
4079 | 2 | 8 | 0.4 | 2.44 | 6.59 | 13.61 | 4.14
4079 | 2 | 9 | 0.45 | 2.82 | 7.49 | 15.74 | 5.28
4079 | 2 | 10 | 0.39 | 2.24 | 6.42 | 12.5 | 3.71
4079 | 2 | 11 | 0.42 | 2.9 | 7 | 16.22 | 5.24
4079 | 2 | 12 | 0.39 | 2.4 | 6.51 | 13.39 | 4.02
4079 | 2 | 13 | 0.38 | 2.43 | 6.28 | 13.55 | 3.99
4079 | 2 | 14 | 0.34 | 2.1 | 5.61 | 11.75 | 3.17
4079 | 2 | 15 | 0.42 | 2.81 | 7.08 | 15.72 | 5
4079 | 2 | 16 | 0.42 | 2.77 | 6.98 | 15.5 | 4.86
4079 | 2 | 17 | 0.43 | 2.59 | 7.09 | 14.49 | 4.7
4079 | 2 | 18 | 0.36 | 2.2 | 5.95 | 12.27 | 3.51
4079 | 2 | 19 | 0.38 | 2.36 | 6.34 | 13.17 | 3.85
4079 | 2 | 20 | 0.42 | 2.47 | 6.97 | 13.78 | 4.48
4080 | 1 | 1 | 0.44 | 2.97 | 7.26 | 16.6 | 5.44
4080 | 1 | 2 | 0.49 | 3.34 | 8.09 | 18.68 | 6.94
4080 | 1 | 3 | 0.42 | 2.71 | 6.93 | 15.16 | 4.83
4080 | 1 | 4 | 0.45 | 2.93 | 7.53 | 16.36 | 5.65
4080 | 1 | 5 | 0.43 | 2.95 | 7.19 | 16.49 | 5.47
4080 | 1 | 6 | 0.48 | 3.02 | 7.95 | 16.86 | 6.12
4080 | 1 | 7 | 0.45 | 2.85 | 7.5 | 15.93 | 5.44
4080 | 1 | 8 | 0.49 | 3.07 | 8.12 | 17.15 | 6.27
4080 | 1 | 9 | 0.42 | 2.77 | 7.04 | 15.46 | 5.11
4080 | 1 | 10 | 0.4 | 2.47 | 6.75 | 13.79 | 4.34
4080 | 1 | 11 | 0.44 | 2.85 | 7.28 | 15.94 | 5.34
4080 | 1 | 12 | 0.43 | 2.91 | 7.24 | 16.28 | 5.46
4080 | 1 | 13 | 0.4 | 2.48 | 6.67 | 13.84 | 4.31
4080 | 1 | 14 | 0.43 | 2.73 | 7.12 | 15.24 | 5.01
4080 | 1 | 15 | 0.41 | 2.53 | 6.9 | 14.14 | 4.55
4080 | 1 | 16 | 0.43 | 2.62 | 7.11 | 14.63 | 4.9
4080 | 1 | 17 | 0.45 | 2.89 | 7.44 | 16.17 | 5.5
4080 | 1 | 18 | 0.4 | 2.63 | 6.68 | 14.7 | 4.6
4080 | 1 | 19 | 0.43 | 2.86 | 7.12 | 15.96 | 5.33
4080 | 1 | 20 | 0.37 | 2.14 | 6.12 | 11.94 | 3.49
4080 | 2 | 1 | 0.45 | 2.59 | 7.43 | 14.47 | 4.9
4080 | 2 | 2 | 0.42 | 2.96 | 7 | 16.54 | 5.39
4080 | 2 | 3 | 0.41 | 2.47 | 6.9 | 13.78 | 4.41
4080 | 2 | 4 | 0.44 | 3.14 | 7.33 | 17.52 | 5.81
4080 | 2 | 5 | 0.39 | 2.31 | 6.53 | 12.93 | 4.01
4080 | 2 | 6 | 0.29 | 1.59 | 4.8 | 8.9 | 2.16
4080 | 2 | 7 | 0.39 | 2.28 | 6.54 | 12.76 | 3.91
4080 | 2 | 8 | 0.4 | 2.65 | 6.75 | 14.81 | 4.66
4080 | 2 | 9 | 0.36 | 2.28 | 6.03 | 12.77 | 3.74
4080 | 2 | 10 | 0.42 | 2.58 | 6.99 | 14.4 | 4.65
4080 | 2 | 11 | 0.45 | 2.98 | 7.45 | 16.65 | 5.63
4080 | 2 | 12 | 0.44 | 2.86 | 7.32 | 15.99 | 5.29
4080 | 2 | 13 | 0.47 | 3.07 | 7.89 | 17.14 | 6.13
4080 | 2 | 14 | 0.43 | 2.73 | 7.19 | 15.27 | 5.01
4080 | 2 | 15 | 0.47 | 3.14 | 7.83 | 17.55 | 6.24
4080 | 2 | 16 | 0.41 | 2.34 | 6.79 | 13.09 | 4.31
4080 | 2 | 17 | 0.33 | 1.84 | 5.45 | 10.3 | 2.73
4080 | 2 | 18 | 0.4 | 2.6 | 6.67 | 14.51 | 4.52
4080 | 2 | 19 | 0.4 | 2.5 | 6.62 | 13.95 | 4.3
4080 | 2 | 20 | 0.4 | 2.48 | 6.61 | 13.84 | 4.29
4089 | 1 | 1 | 0.38 | 1.74 | 6.3 | 9.74 | 2.96
4089 | 1 | 2 | 0.37 | 2.03 | 6.14 | 11.33 | 3.34
4089 | 1 | 3 | 0.46 | 2.76 | 7.6 | 15.41 | 5.27
4089 | 1 | 4 | 0.34 | 1.63 | 5.74 | 9.09 | 2.58
4089 | 1 | 5 | 0.4 | 2.32 | 6.65 | 12.94 | 4.11
4089 | 1 | 6 | 0.44 | 2.51 | 7.35 | 14 | 4.79
4089 | 1 | 7 | 0.37 | 1.63 | 6.11 | 9.08 | 2.72
4089 | 1 | 8 | 0.32 | 1.55 | 5.41 | 8.66 | 2.32
4089 | 1 | 9 | 0.42 | 2.49 | 6.93 | 13.92 | 4.63
4089 | 1 | 10 | 0.3 | 1.35 | 4.97 | 7.56 | 1.91
4089 | 1 | 11 | 0.37 | 1.89 | 6.13 | 10.56 | 3.12
4089 | 1 | 12 | 0.38 | 2.11 | 6.25 | 11.77 | 3.51
4089 | 1 | 13 | 0.43 | 2.25 | 7.15 | 12.59 | 4.32
4089 | 1 | 14 | 0.36 | 1.71 | 5.97 | 9.57 | 2.8
4089 | 1 | 15 | 0.41 | 2.04 | 6.77 | 11.39 | 3.68
4089 | 1 | 16 | 0.38 | 2.15 | 6.27 | 12.02 | 3.74
4089 | 1 | 17 | 0.31 | 1.43 | 5.23 | 8 | 2.11
4089 | 1 | 18 | 0.41 | 1.96 | 6.76 | 10.96 | 3.55
4089 | 1 | 19 | 0.38 | 1.77 | 6.26 | 9.91 | 3.05
4089 | 1 | 20 | 0.34 | 1.56 | 5.61 | 8.73 | 2.49
4089 | 2 | 1 | 0.42 | 2.24 | 7.08 | 12.5 | 4.11
4089 | 2 | 2 | 0.43 | 2.57 | 7.13 | 14.37 | 4.72
4089 | 2 | 3 | 0.42 | 2.37 | 7.03 | 13.22 | 4.3
4089 | 2 | 4 | 0.46 | 2.56 | 7.67 | 14.29 | 5.06
4089 | 2 | 5 | 0.34 | 1.84 | 5.69 | 10.29 | 2.81
4089 | 2 | 6 | 0.39 | 2.2 | 6.53 | 12.29 | 3.85
4089 | 2 | 7 | 0.33 | 1.59 | 5.5 | 8.87 | 2.41
4089 | 2 | 8 | 0.39 | 2.26 | 6.5 | 12.64 | 3.87
4089 | 2 | 9 | 0.17 | 0.86 | 2.9 | 4.79 | 0.78
4089 | 2 | 10 | 0.48 | 2.74 | 8.01 | 15.33 | 5.6
4089 | 2 | 11 | 0.5 | 3.11 | 8.25 | 17.39 | 6.48
4089 | 2 | 12 | 0.35 | 1.71 | 5.91 | 9.58 | 2.72
4089 | 2 | 13 | 0.44 | 2.63 | 7.37 | 14.69 | 5.01
4089 | 2 | 14 | 0.51 | 3.16 | 8.44 | 17.64 | 6.58
4089 | 2 | 15 | 0.47 | 2.51 | 7.86 | 14 | 5.15
4089 | 2 | 16 | 0.39 | 1.95 | 6.5 | 10.89 | 3.38
4089 | 2 | 17 | 0.42 | 2.36 | 7.03 | 13.17 | 4.29
4089 | 2 | 18 | 0.42 | 2.01 | 6.93 | 11.24 | 3.66
4089 | 2 | 19 | 0.48 | 2.84 | 7.99 | 15.88 | 5.71
4089 | 2 | 20 | 0.41 | 2.29 | 6.9 | 12.78 | 4.28
4091 | 1 | 1 | 0.37 | 2.42 | 6.2 | 13.5 | 3.82
4091 | 1 | 2 | 0.39 | 2.92 | 6.49 | 16.31 | 4.83
4091 | 1 | 3 | 0.42 | 3.1 | 7.06 | 17.34 | 5.5
4091 | 1 | 4 | 0.44 | 3.38 | 7.4 | 18.89 | 6.19
4091 | 1 | 5 | 0.41 | 2.83 | 6.89 | 15.84 | 4.92
4091 | 1 | 6 | 0.47 | 3.67 | 7.82 | 20.53 | 7.07
4091 | 1 | 7 | 0.38 | 3.01 | 6.31 | 16.82 | 4.9
4091 | 1 | 8 | 0.39 | 2.84 | 6.49 | 15.89 | 4.68
4091 | 1 | 9 | 0.39 | 2.8 | 6.5 | 15.66 | 4.66
4091 | 1 | 10 | 0.4 | 3.14 | 6.68 | 17.54 | 5.31
4091 | 1 | 11 | 0.37 | 2.53 | 6.17 | 14.12 | 4.03
4091 | 1 | 12 | 0.4 | 2.62 | 6.67 | 14.64 | 4.45
4091 | 1 | 13 | 0.39 | 2.85 | 6.48 | 15.95 | 4.75
4091 | 1 | 14 | 0.4 | 2.77 | 6.61 | 15.46 | 4.82
4091 | 1 | 15 | 0.37 | 2.54 | 6.23 | 14.2 | 4.07
4091 | 1 | 16 | 0.43 | 3.22 | 7.14 | 17.98 | 5.85
4091 | 1 | 17 | 0.36 | 2.53 | 5.96 | 14.15 | 3.96
4091 | 1 | 18 | 0.4 | 2.85 | 6.74 | 15.95 | 4.95
4091 | 1 | 19 | 0.33 | 2.19 | 5.47 | 12.23 | 3.18
4091 | 1 | 20 | 0.36 | 2.22 | 5.97 | 12.41 | 3.5
4091 | 2 | 1 | 0.4 | 2.78 | 6.6 | 15.54 | 4.76
4091 | 2 | 2 | 0.37 | 2.22 | 6.08 | 12.41 | 3.52
4091 | 2 | 3 | 0.37 | 2.34 | 6.15 | 13.08 | 3.76
4091 | 2 | 4 | 0.39 | 2.75 | 6.55 | 15.37 | 4.53
4091 | 2 | 5 | 0.38 | 2.64 | 6.29 | 14.74 | 4.29
4091 | 2 | 6 | 0.33 | 1.83 | 5.47 | 10.25 | 2.7
4091 | 2 | 7 | 0.33 | 2.14 | 5.46 | 11.95 | 3.12
4091 | 2 | 8 | 0.37 | 2.39 | 6.09 | 13.37 | 3.81
4091 | 2 | 9 | 0.39 | 2.68 | 6.5 | 14.96 | 4.42
4091 | 2 | 10 | 0.35 | 2.11 | 5.88 | 11.78 | 3.27
4091 | 2 | 11 | 0.44 | 3 | 7.31 | 16.74 | 5.5
4091 | 2 | 12 | 0.39 | 2.79 | 6.54 | 15.61 | 4.71
4091 | 2 | 13 | 0.41 | 2.68 | 6.77 | 14.95 | 4.59
4091 | 2 | 14 | 0.41 | 2.9 | 6.76 | 16.22 | 5.02
4091 | 2 | 15 | 0.33 | 2.21 | 5.51 | 12.35 | 3.21
4091 | 2 | 16 | 0.39 | 2.77 | 6.5 | 15.47 | 4.57
4091 | 2 | 17 | 0.32 | 1.86 | 5.3 | 10.41 | 2.65
4091 | 2 | 18 | 0.29 | 1.56 | 4.91 | 8.73 | 2.12
4091 | 2 | 19 | 0.35 | 2.52 | 5.87 | 14.1 | 3.92
4091 | 2 | 20 | 0.36 | 2.22 | 5.97 | 12.42 | 3.48
4092 | 1 | 1 | 0.31 | 2.4 | 5.21 | 13.42 | 3.32
4092 | 1 | 2 | 0.43 | 2.93 | 7.12 | 16.4 | 5.2
4092 | 1 | 3 | 0.37 | 2.65 | 6.23 | 14.81 | 4.2
4092 | 1 | 4 | 0.36 | 2.46 | 5.92 | 13.73 | 3.73
4092 | 1 | 5 | 0.38 | 2.51 | 6.36 | 14.05 | 4.13
4092 | 1 | 6 | 0.4 | 2.65 | 6.62 | 14.8 | 4.39
4092 | 1 | 7 | 0.41 | 2.92 | 6.82 | 16.33 | 4.99
4092 | 1 | 8 | 0.32 | 2.38 | 5.28 | 13.28 | 3.36
4092 | 1 | 9 | 0.3 | 1.9 | 5.02 | 10.63 | 2.55
4092 | 1 | 10 | 0.39 | 2.52 | 6.44 | 14.07 | 4.1
4092 | 1 | 11 | 0.38 | 2.83 | 6.3 | 15.82 | 4.47
4092 | 1 | 12 | 0.37 | 2.57 | 6.11 | 14.33 | 4.02
4092 | 1 | 13 | 0.37 | 2.54 | 6.17 | 14.22 | 3.99
4092 | 1 | 14 | 0.38 | 2.44 | 6.25 | 13.63 | 3.9
4092 | 1 | 15 | 0.14 | 0.52 | 2.4 | 2.92 | 0.43
4092 | 1 | 16 | 0.38 | 2.7 | 6.35 | 15.09 | 4.31
4092 | 1 | 17 | 0.43 | 2.9 | 7.13 | 16.23 | 5.17
4092 | 1 | 18 | 0.35 | 2.42 | 5.84 | 13.53 | 3.62
4092 | 1 | 19 | 0.41 | 3.09 | 6.89 | 17.26 | 5.31
4092 | 1 | 20 | 0.36 | 2.49 | 6.03 | 13.89 | 3.85
4092 | 2 | 1 | 0.37 | 2.52 | 6.16 | 14.1 | 3.9
4092 | 2 | 2 | 0.41 | 3.18 | 6.81 | 17.74 | 5.39
4092 | 2 | 3 | 0.39 | 2.65 | 6.48 | 14.82 | 4.32
4092 | 2 | 4 | 0.45 | 3.44 | 7.53 | 19.2 | 6.23
4092 | 2 | 5 | 0.43 | 2.82 | 7.17 | 15.74 | 4.88
4092 | 2 | 6 | 0.44 | 3.25 | 7.25 | 18.15 | 5.75
4092 | 2 | 7 | 0.44 | 3.01 | 7.37 | 16.81 | 5.44
4092 | 2 | 8 | 0.46 | 3.3 | 7.63 | 18.45 | 6.16
4092 | 2 | 9 | 0.63 | 2.51 | 10.58 | 14.01 | 4.74
4092 | 2 | 10 | 0.44 | 3 | 7.37 | 16.79 | 5.42
4092 | 2 | 11 | 0.32 | 1.98 | 5.26 | 11.04 | 2.74
4092 | 2 | 12 | 0.43 | 2.78 | 7.18 | 15.56 | 4.9
4092 | 2 | 13 | 0.43 | 3.18 | 7.19 | 17.79 | 5.62
4092 | 2 | 14 | 0.42 | 2.59 | 7.01 | 14.45 | 4.56
4092 | 2 | 15 | 0.42 | 2.94 | 6.99 | 16.44 | 5.06
4092 | 2 | 16 | 0.39 | 2.77 | 6.57 | 15.48 | 4.65
4092 | 2 | 17 | 0.34 | 2.16 | 5.68 | 12.07 | 3.18
4092 | 2 | 18 | 0.41 | 2.92 | 6.84 | 16.32 | 4.93
4092 | 2 | 19 | 0.45 | 2.5 | 7.45 | 13.99 | 4.2
4092 | 2 | 20 | 0.34 | 2.27 | 5.72 | 12.68 | 3.37
4093 | 1 | 1 | 0.47 | 3.1 | 7.75 | 17.33 | 6.02
4093 | 1 | 2 | 0.42 | 2.55 | 7.03 | 14.26 | 4.66
4093 | 1 | 3 | 0.38 | 2.37 | 6.29 | 13.27 | 4.03
4093 | 1 | 4 | 0.37 | 2.3 | 6.21 | 12.83 | 3.76
4093 | 1 | 5 | 0.27 | 1.44 | 4.55 | 8.02 | 1.85
4093 | 1 | 6 | 0.42 | 2.69 | 6.98 | 15.02 | 4.84
4093 | 1 | 7 | 0.36 | 2.21 | 5.97 | 12.37 | 3.58
4093 | 1 | 8 | 0.43 | 2.43 | 7.1 | 13.57 | 4.51
4093 | 1 | 9 | 0.4 | 2.36 | 6.66 | 13.19 | 4.19
4093 | 1 | 10 | 0.44 | 2.69 | 7.26 | 15.03 | 5.13
4093 | 1 | 11 | 0.43 | 2.69 | 7.11 | 15.03 | 4.91
4093 | 1 | 12 | 0.4 | 2.49 | 6.75 | 13.92 | 4.4
4093 | 1 | 13 | 0.39 | 2.41 | 6.53 | 13.49 | 4.13
4093 | 1 | 14 | 0.42 | 2.38 | 6.92 | 13.29 | 4.42
4093 | 1 | 15 | 0.37 | 2.24 | 6.16 | 12.54 | 3.65
4093 | 1 | 16 | 0.34 | 1.83 | 5.65 | 10.22 | 2.85
4093 | 1 | 17 | 0.36 | 2.41 | 5.99 | 13.46 | 3.84
4093 | 1 | 18 | 0.44 | 2.55 | 7.36 | 14.24 | 4.87
4093 | 1 | 19 | 0.43 | 2.5 | 7.12 | 13.96 | 4.62
4093 | 1 | 20 | 0.45 | 2.85 | 7.55 | 15.93 | 5.47
4093 | 2 | 1 | 0.37 | 1.86 | 6.13 | 10.41 | 3.15
4093 | 2 | 2 | 0.37 | 2.12 | 6.14 | 11.83 | 3.51
4093 | 2 | 3 | 0.35 | 2.07 | 5.84 | 11.56 | 3.29
4093 | 2 | 4 | 0.37 | 2.16 | 6.19 | 12.05 | 3.59
4093 | 2 | 5 | 0.33 | 1.79 | 5.56 | 9.99 | 2.77
4093 | 2 | 6 | 0.42 | 2.53 | 7.05 | 14.14 | 4.7
4093 | 2 | 7 | 0.43 | 2.54 | 7.12 | 14.21 | 4.76
4093 | 2 | 8 | 0.41 | 2.28 | 6.85 | 12.73 | 4.17
4093 | 2 | 9 | 0.32 | 1.88 | 5.28 | 10.49 | 2.75
4093 | 2 | 10 | 0.24 | 1.27 | 3.96 | 7.09 | 1.48
4093 | 2 | 11 | 0.15 | 0.88 | 2.53 | 4.94 | 0.69
4093 | 2 | 12 | 0.3 | 1.56 | 4.93 | 8.7 | 2.2
4093 | 2 | 13 | 0.35 | 1.86 | 5.9 | 10.42 | 3.06
4093 | 2 | 14 | 0.35 | 1.8 | 5.75 | 10.06 | 2.89
4093 | 2 | 15 | 0.33 | 1.78 | 5.42 | 9.96 | 2.69
4093 | 2 | 16 | 0.28 | 1.69 | 4.74 | 9.43 | 2.3
4093 | 2 | 17 | 0.4 | 2.31 | 6.67 | 12.9 | 4.12
4093 | 2 | 18 | 0.37 | 2.03 | 6.14 | 11.35 | 3.41
4093 | 2 | 19 | 0.29 | 1.64 | 4.8 | 9.14 | 2.22
4093 | 2 | 20 | 0.25 | 1.36 | 4.12 | 7.58 | 1.65
4094 | 1 | 1 | 0.4 | 2.49 | 6.59 | 13.92 | 4.13
4094 | 1 | 2 | 0.34 | 1.91 | 5.61 | 10.69 | 2.81
4094 | 1 | 3 | 0.33 | 2.14 | 5.52 | 11.93 | 3.13
4094 | 1 | 4 | 0.33 | 1.79 | 5.56 | 10 | 2.62
4094 | 1 | 5 | 0.4 | 2.52 | 6.62 | 14.06 | 4.22
4094 | 1 | 6 | 0.43 | 2.64 | 7.24 | 14.77 | 4.72
4094 | 1 | 7 | 0.45 | 3.44 | 7.51 | 19.21 | 6.29
4094 | 1 | 8 | 0.4 | 2.5 | 6.66 | 14 | 4.18
4094 | 1 | 9 | 0.41 | 2.59 | 6.92 | 14.48 | 4.5
4094 | 1 | 10 | 0.12 | 0.78 | 2.06 | 4.34 | 0.5
4094 | 1 | 11 | 0.43 | 2.7 | 7.1 | 15.08 | 4.78
4094 | 1 | 12 | 0.37 | 2.31 | 6.21 | 12.91 | 3.67
4094 | 1 | 13 | 0.39 | 2.38 | 6.54 | 13.28 | 3.9
4094 | 1 | 14 | 0.28 | 1.51 | 4.66 | 8.44 | 1.97
4094 | 1 | 15 | 0.45 | 3.1 | 7.49 | 17.3 | 5.62
4094 | 1 | 16 | 0.38 | 2.14 | 6.29 | 11.97 | 3.49
4094 | 1 | 17 | 0.43 | 2.28 | 7.09 | 12.73 | 3.83
4094 | 1 | 18 | 0.36 | 2.13 | 6.06 | 11.91 | 3.36
4094 | 1 | 19 | 0.42 | 2.88 | 6.98 | 16.12 | 5
4094 | 1 | 20 | 0.32 | 1.87 | 5.31 | 10.47 | 2.62
4094 | 2 | 1 | 0.34 | 1.98 | 5.74 | 11.08 | 2.97
4094 | 2 | 2 | 0.36 | 2.16 | 5.97 | 12.08 | 3.37
4094 | 2 | 3 | 0.35 | 2.16 | 5.83 | 12.04 | 3.43
4094 | 2 | 4 | 0.3 | 1.63 | 4.98 | 9.13 | 2.22
4094 | 2 | 5 | 0.36 | 2.06 | 5.94 | 11.52 | 3.23
4094 | 2 | 6 | 0.35 | 2.07 | 5.77 | 11.58 | 3.08
4094 | 2 | 7 | 0.37 | 2.48 | 6.14 | 13.86 | 3.98
4094 | 2 | 8 | 0.36 | 2.13 | 6.01 | 11.88 | 3.3
4094 | 2 | 9 | 0.33 | 1.94 | 5.58 | 10.87 | 2.87
4094 | 2 | 10 | 0.38 | 2.57 | 6.3 | 14.35 | 4.21
4094 | 2 | 11 | 0.28 | 1.8 | 4.75 | 10.05 | 2.33
4094 | 2 | 12 | 0.38 | 2.47 | 6.4 | 13.83 | 4.02
4094 | 2 | 13 | 0.39 | 2.35 | 6.48 | 13.13 | 3.87
4094 | 2 | 14 | 0.36 | 2.61 | 6.05 | 14.59 | 4.13
4094 | 2 | 15 | 0.35 | 2.17 | 5.82 | 12.12 | 3.3
4094 | 2 | 16 | 0.22 | 1.21 | 3.63 | 6.78 | 1.27
4094 | 2 | 17 | 0.38 | 2.7 | 6.41 | 15.08 | 4.47
4094 | 2 | 18 | 0.36 | 2.13 | 6.08 | 11.92 | 3.39
4094 | 2 | 19 | 0.38 | 2.32 | 6.34 | 12.98 | 3.76
4094 | 2 | 20 | 0.39 | 2.34 | 6.53 | 13.05 | 3.88
4112 | 1 | 1 | 0.47 | 2.65 | 7.79 | 14.78 | 5.2
4112 | 1 | 2 | 0.41 | 2.2 | 6.82 | 12.3 | 3.9
4112 | 1 | 3 | 0.36 | 1.82 | 5.93 | 10.15 | 2.87
4112 | 1 | 4 | 0.3 | 1.45 | 4.97 | 8.08 | 1.99
4112 | 1 | 5 | 0.32 | 1.81 | 5.33 | 10.11 | 2.65
4112 | 1 | 6 | 0.34 | 1.63 | 5.68 | 9.12 | 2.52
4112 | 1 | 7 | 0.46 | 2.72 | 7.68 | 15.21 | 5.3
4112 | 1 | 8 | 0.42 | 2.24 | 7.03 | 12.53 | 4
4112 | 1 | 9 | 0.42 | 2.39 | 6.93 | 13.37 | 4.28
4112 | 1 | 10 | 0.42 | 2.29 | 6.99 | 12.77 | 4.1
4112 | 1 | 11 | 0.4 | 2.31 | 6.72 | 12.88 | 4.01
4112 | 1 | 12 | 0.4 | 2.24 | 6.68 | 12.49 | 3.93
4112 | 1 | 13 | 0.4 | 2.19 | 6.65 | 12.24 | 3.78
4112 | 1 | 14 | 0.41 | 2.3 | 6.91 | 12.88 | 4.14
4112 | 1 | 15 | 0.36 | 1.67 | 5.98 | 9.32 | 2.68
4112 | 1 | 16 | 0.38 | 1.98 | 6.26 | 11.07 | 3.29
4112 | 1 | 17 | 0.38 | 1.82 | 6.37 | 10.19 | 3.09
4112 | 1 | 18 | 0.36 | 1.88 | 5.94 | 10.5 | 2.99
4112 | 1 | 19 | 0.51 | 3.3 | 8.53 | 18.44 | 7.05
4112 | 1 | 20 | 0.45 | 2.33 | 7.57 | 13.02 | 4.51
4112 | 2 | 1 | 0.43 | 2.32 | 7.09 | 12.98 | 4.31
4112 | 2 | 2 | 0.45 | 2.75 | 7.58 | 15.39 | 5.18
4112 | 2 | 3 | 0.41 | 2.21 | 6.86 | 12.34 | 3.96
4112 | 2 | 4 | 0.37 | 1.96 | 6.13 | 10.97 | 3.26
4112 | 2 | 5 | 0.4 | 2.04 | 6.71 | 11.4 | 3.62
4112 | 2 | 6 | 0.32 | 1.46 | 5.4 | 8.14 | 2.18
4112 | 2 | 7 | 0.44 | 2.58 | 7.4 | 14.44 | 4.86
4112 | 2 | 8 | 0.19 | 1.02 | 3.25 | 5.72 | 1.02
4112 | 2 | 9 | 0.3 | 1.47 | 5.03 | 8.22 | 2.05
4112 | 2 | 10 | 0.37 | 2.02 | 6.17 | 11.31 | 3.31
4112 | 2 | 11 | 0.43 | 2.67 | 7.17 | 14.94 | 4.86
4112 | 2 | 12 | 0.41 | 2.34 | 6.79 | 13.1 | 4.15
4112 | 2 | 13 | 0.43 | 2.22 | 7.09 | 12.43 | 4.08
4112 | 2 | 14 | 0.45 | 2.66 | 7.54 | 14.89 | 5.07
4112 | 2 | 15 | 0.38 | 2.24 | 6.34 | 12.54 | 3.83
4112 | 2 | 16 | 0.28 | 1.26 | 4.64 | 7.02 | 1.66
4112 | 2 | 17 | 0.41 | 2.06 | 6.91 | 11.51 | 3.74
4112 | 2 | 18 | 0.44 | 2.56 | 7.36 | 14.33 | 4.78
4112 | 2 | 19 | 0.33 | 1.65 | 5.43 | 9.2 | 2.47
4112 | 2 | 20 | 0.45 | 2.49 | 7.54 | 13.93 | 4.77
4095 | 1 | 1 | 0.35 | 2.39 | 5.91 | 13.34 | 3.79
4095 | 1 | 2 | 0.43 | 3.19 | 7.14 | 17.84 | 5.91
4095 | 1 | 3 | 0.41 | 3.05 | 6.76 | 17.05 | 5.37
4095 | 1 | 4 | 0.38 | 2.84 | 6.38 | 15.89 | 4.77
4095 | 1 | 5 | 0.38 | 2.73 | 6.26 | 15.28 | 4.53
4095 | 1 | 6 | 0.37 | 2.56 | 6.16 | 14.28 | 4.22
4095 | 1 | 7 | 0.39 | 2.85 | 6.5 | 15.95 | 4.9
4095 | 1 | 8 | 0.37 | 2.44 | 6.17 | 13.66 | 4.05
4095 | 1 | 9 | 0.39 | 2.87 | 6.57 | 16.05 | 4.96
4095 | 1 | 10 | 0.44 | 3.4 | 7.28 | 19.02 | 6.42
4095 | 1 | 11 | 0.37 | 2.71 | 6.2 | 15.14 | 4.49
4095 | 1 | 12 | 0.37 | 2.43 | 6.12 | 13.55 | 4.01
4095 | 1 | 13 | 0.33 | 2.32 | 5.47 | 12.98 | 3.49
4095 | 1 | 14 | 0.36 | 2.53 | 6.05 | 14.16 | 4.15
4095 | 1 | 15 | 0.4 | 3.08 | 6.64 | 17.19 | 5.4
4095 | 1 | 16 | 0.36 | 2.42 | 6.04 | 13.53 | 3.94
4095 | 1 | 17 | 0.39 | 2.78 | 6.43 | 15.54 | 4.77
4095 | 1 | 18 | 0.4 | 2.85 | 6.62 | 15.92 | 5.03
4095 | 1 | 19 | 0.39 | 2.72 | 6.43 | 15.19 | 4.66
4095 | 1 | 20 | 0.33 | 2.23 | 5.53 | 12.44 | 3.35
4095 | 2 | 1 | 0.45 | 3.05 | 7.55 | 17.02 | 5.77
4095 | 2 | 2 | 0.43 | 3.08 | 7.21 | 17.21 | 5.6
4095 | 2 | 3 | 0.38 | 2.79 | 6.42 | 15.58 | 4.67
4095 | 2 | 4 | 0.43 | 2.87 | 7.18 | 16.02 | 5.21
4095 | 2 | 5 | 0.48 | 3.35 | 7.96 | 18.74 | 6.67
4095 | 2 | 6 | 0.47 | 3.48 | 7.78 | 19.45 | 6.6
4095 | 2 | 7 | 0.38 | 2.35 | 6.36 | 13.16 | 3.94
4095 | 2 | 8 | 0.45 | 3.34 | 7.58 | 18.67 | 6.21
4095 | 2 | 9 | 0.47 | 3.39 | 7.77 | 18.93 | 6.57
4095 | 2 | 10 | 0.41 | 3 | 6.88 | 16.77 | 5.33
4095 | 2 | 11 | 0.45 | 2.95 | 7.58 | 16.48 | 5.6
4095 | 2 | 12 | 0.45 | 3.18 | 7.5 | 17.76 | 5.99
4095 | 2 | 13 | 0.42 | 3.04 | 7 | 17 | 5.34
4095 | 2 | 14 | 0.48 | 3.66 | 8.04 | 20.43 | 7.21
4095 | 2 | 15 | 0.43 | 2.8 | 7.12 | 15.63 | 5.03
4095 | 2 | 16 | 0.42 | 2.77 | 7.07 | 15.5 | 4.98
4095 | 2 | 17 | 0.46 | 3.43 | 7.6 | 19.18 | 6.56
4095 | 2 | 18 | 0.48 | 3.45 | 8.06 | 19.29 | 6.84
4095 | 2 | 19 | 0.46 | 3.12 | 7.59 | 17.41 | 5.97
4095 | 2 | 20 | 0.45 | 3.18 | 7.57 | 17.77 | 5.98
4096 | 1 | 1 | 0.48 | 3.07 | 7.95 | 17.16 | 6.02
4096 | 1 | 2 | 0.51 | 3.27 | 8.5 | 18.26 | 6.82
4096 | 1 | 3 | 0.41 | 2.35 | 6.79 | 13.14 | 4.21
4096 | 1 | 4 | 0.37 | 2.12 | 6.15 | 11.86 | 3.42
4096 | 1 | 5 | 0.45 | 2.52 | 7.44 | 14.11 | 4.75
4096 | 1 | 6 | 0.55 | 2.41 | 9.09 | 13.49 | 4.51
4096 | 1 | 7 | 0.48 | 3.18 | 8.01 | 17.8 | 6.29
4096 | 1 | 8 | 0.45 | 2.62 | 7.49 | 14.67 | 5
4096 | 1 | 9 | 0.47 | 3.01 | 7.82 | 16.83 | 5.78
4096 | 1 | 10 | 0.42 | 2.78 | 7 | 15.52 | 4.97
4096 | 1 | 11 | 0.46 | 3 | 7.62 | 16.79 | 5.68
4096 | 1 | 12 | 0.49 | 3.15 | 8.15 | 17.58 | 6.33
4096 | 1 | 13 | 0.47 | 3.27 | 7.78 | 18.3 | 6.4
4096 | 1 | 14 | 0.44 | 2.83 | 7.31 | 15.8 | 5.21
4096 | 1 | 15 | 0.4 | 2.37 | 6.68 | 13.27 | 4.12
4096 | 1 | 16 | 0.41 | 2.59 | 6.87 | 14.46 | 4.47
4096 | 1 | 17 | 0.44 | 2.88 | 7.26 | 16.09 | 5.31
4096 | 1 | 18 | 0.45 | 2.88 | 7.52 | 16.08 | 5.39
4096 | 1 | 19 | 0.46 | 3.13 | 7.66 | 17.5 | 5.92
4096 | 1 | 20 | 0.45 | 3.26 | 7.46 | 18.22 | 6.15
4096 | 2 | 1 | 0.38 | 2.39 | 6.41 | 13.34 | 3.93
4096 | 2 | 2 | 0.43 | 2.7 | 7.13 | 15.09 | 4.89
4096 | 2 | 3 | 0.38 | 2.56 | 6.35 | 14.29 | 4.2
4096 | 2 | 4 | 0.42 | 2.53 | 7.06 | 14.15 | 4.61
4096 | 2 | 5 | 0.4 | 2.56 | 6.68 | 14.31 | 4.38
4096 | 2 | 6 | 0.36 | 2.23 | 5.97 | 12.48 | 3.48
4096 | 2 | 7 | 0.33 | 2.17 | 5.57 | 12.12 | 3.32
4096 | 2 | 8 | 0.4 | 2.51 | 6.68 | 14 | 4.28
4096 | 2 | 9 | 0.42 | 2.71 | 7.07 | 15.15 | 4.89
4096 | 2 | 10 | 0.4 | 2.59 | 6.68 | 14.48 | 4.46
4096 | 2 | 11 | 0.39 | 2.52 | 6.55 | 14.06 | 4.28
4096 | 2 | 12 | 0.4 | 2.53 | 6.73 | 14.14 | 4.4
4096 | 2 | 13 | 0.39 | 2.31 | 6.48 | 12.94 | 3.89
4096 | 2 | 14 | 0.45 | 3.03 | 7.45 | 16.92 | 5.85
4096 | 2 | 15 | 0.39 | 2.59 | 6.55 | 14.46 | 4.36
4096 | 2 | 16 | 0.34 | 2 | 5.72 | 11.19 | 3.07
4096 | 2 | 17 | 0.43 | 2.73 | 7.18 | 15.25 | 5.05
4096 | 2 | 18 | 0.39 | 2.41 | 6.43 | 13.47 | 4.05
4096 | 2 | 19 | 0.38 | 2.41 | 6.27 | 13.44 | 3.93
4096 | 2 | 20 | 0.38 | 2.24 | 6.28 | 12.52 | 3.66
4105 | 1 | 1 | 0.44 | 3.19 | 7.39 | 17.84 | 6.02
4105 | 1 | 2 | 0.47 | 3.79 | 7.86 | 21.19 | 7.52
4105 | 1 | 3 | 0.44 | 2.77 | 7.28 | 15.47 | 5.26
4105 | 1 | 4 | 0.27 | 1.88 | 4.54 | 10.51 | 2.43
4105 | 1 | 5 | 0.48 | 3.62 | 7.98 | 20.23 | 7.33
4105 | 1 | 6 | 0.44 | 3.04 | 7.34 | 16.98 | 5.75
4105 | 1 | 7 | 0.39 | 2.66 | 6.45 | 14.86 | 4.57
4105 | 1 | 8 | 0.44 | 3.37 | 7.27 | 18.85 | 6.35
4105 | 1 | 9 | 0.37 | 2.41 | 6.25 | 13.49 | 4.03
4105 | 1 | 10 | 0.38 | 2.46 | 6.26 | 13.74 | 4.13
4105 | 1 | 11 | 0.44 | 3.42 | 7.41 | 19.11 | 6.52
4105 | 1 | 12 | 0.35 | 2.26 | 5.85 | 12.63 | 3.58
4105 | 1 | 13 | 0.43 | 3.07 | 7.21 | 17.15 | 5.77
4105 | 1 | 14 | 0.43 | 3.02 | 7.2 | 16.86 | 5.66
4105 | 1 | 15 | 0.44 | 3.21 | 7.26 | 17.93 | 6.14
4105 | 1 | 16 | 0.31 | 1.97 | 5.23 | 11.03 | 2.88
4105 | 1 | 17 | 0.42 | 3.11 | 7.01 | 17.38 | 5.7
4105 | 1 | 18 | 0.42 | 2.79 | 6.97 | 15.58 | 5.16
4105 | 1 | 19 | 0.36 | 2.55 | 5.98 | 14.25 | 4.11
4105 | 1 | 20 | 0.41 | 2.9 | 6.91 | 16.21 | 5.26
4105 | 2 | 1 | 0.42 | 2.62 | 6.98 | 14.63 | 4.72
4105 | 2 | 2 | 0.41 | 2.56 | 6.85 | 14.29 | 4.47
4105 | 2 | 3 | 0.41 | 2.4 | 6.86 | 13.39 | 4.29
4105 | 2 | 4 | 0.44 | 2.52 | 7.29 | 14.05 | 4.67
4105 | 2 | 5 | 0.45 | 2.99 | 7.52 | 16.72 | 5.6
4105 | 2 | 6 | 0.49 | 3.32 | 8.21 | 18.53 | 6.71
4105 | 2 | 7 | 0.43 | 2.67 | 7.17 | 14.92 | 4.91
4105 | 2 | 8 | 0.39 | 2.16 | 6.46 | 12.05 | 3.76
4105 | 2 | 9 | 0.43 | 2.18 | 7.16 | 12.2 | 4.15
4105 | 2 | 10 | 0.38 | 2.19 | 6.41 | 12.25 | 3.71
4105 | 2 | 11 | 0.4 | 2.24 | 6.72 | 12.49 | 3.91
4105 | 2 | 12 | 0.4 | 2.47 | 6.73 | 13.82 | 4.39
4105 | 2 | 13 | 0.43 | 2.32 | 7.16 | 12.98 | 4.33
4105 | 2 | 14 | 0.47 | 3.22 | 7.83 | 17.98 | 6.38
4105 | 2 | 15 | 0.43 | 2.56 | 7.17 | 14.31 | 4.78
4105 | 2 | 16 | 0.39 | 2.4 | 6.54 | 13.41 | 4.06
4105 | 2 | 17 | 0.5 | 3.15 | 8.27 | 17.6 | 6.56
4105 | 2 | 18 | 0.43 | 2.7 | 7.23 | 15.07 | 4.93
4105 | 2 | 19 | 0.36 | 2.16 | 5.97 | 12.09 | 3.45
4105 | 2 | 20 | 0.38 | 2.2 | 6.39 | 12.31 | 3.69
4106 | 1 | 1 | 0.43 | 2.76 | 7.18 | 15.45 | 4.87
4106 | 1 | 2 | 0.43 | 2.99 | 7.2 | 16.72 | 5.36
4106 | 1 | 3 | 0.4 | 2.49 | 6.71 | 13.94 | 4.25
4106 | 1 | 4 | 0.38 | 2.39 | 6.36 | 13.37 | 3.89
4106 | 1 | 5 | 0.41 | 2.83 | 6.87 | 15.79 | 5.03
4106 | 1 | 6 | 0.39 | 2.31 | 6.47 | 12.92 | 3.84
4106 | 1 | 7 | 0.39 | 2.47 | 6.48 | 13.79 | 4.1
4106 | 1 | 8 | 0.35 | 2.02 | 5.76 | 11.31 | 3.03
4106 | 1 | 9 | 0.43 | 2.98 | 7.12 | 16.64 | 5.32
4106 | 1 | 10 | 0.43 | 2.81 | 7.18 | 15.68 | 4.99
4106 | 1 | 11 | 0.35 | 1.88 | 5.83 | 10.5 | 2.89
4106 | 1 | 12 | 0.41 | 2.8 | 6.86 | 15.63 | 4.96
4106 | 1 | 13 | 0.44 | 2.87 | 7.3 | 16.03 | 5.22
4106 | 1 | 14 | 0.45 | 2.97 | 7.52 | 16.59 | 5.56
4106 | 1 | 15 | 0.42 | 2.9 | 7.07 | 16.19 | 5.07
4106 | 1 | 16 | 0.32 | 1.96 | 5.38 | 10.96 | 2.86
4106 | 1 | 17 | 0.44 | 2.76 | 7.36 | 15.44 | 5.09
4106 | 1 | 18 | 0.39 | 2.34 | 6.47 | 13.06 | 3.86
4106 | 1 | 19 | 0.41 | 2.86 | 6.91 | 15.98 | 5.05
4106 | 1 | 20 | 0.43 | 2.53 | 7.11 | 14.16 | 4.55
4106 | 2 | 1 | 0.38 | 2.44 | 6.34 | 13.65 | 3.95
4106 | 2 | 2 | 0.36 | 2.46 | 5.99 | 13.73 | 3.86
4106 | 2 | 3 | 0.37 | 2.37 | 6.15 | 13.27 | 3.78
4106 | 2 | 4 | 0.4 | 2.54 | 6.61 | 14.21 | 4.25
4106 | 2 | 5 | 0.43 | 2.87 | 7.19 | 16.04 | 5.15
4106 | 2 | 6 | 0.32 | 1.98 | 5.39 | 11.09 | 2.9
4106 | 2 | 7 | 0.4 | 2.43 | 6.71 | 13.55 | 4.18
4106 | 2 | 8 | 0.28 | 1.64 | 4.63 | 9.15 | 2.08
4106 | 2 | 9 | 0.35 | 2.35 | 5.77 | 13.13 | 3.54
4106 | 2 | 10 | 0.39 | 2.73 | 6.48 | 15.26 | 4.53
4106 | 2 | 11 | 0.37 | 2.05 | 6.11 | 11.44 | 3.28
4106 | 2 | 12 | 0.4 | 2.51 | 6.72 | 14.05 | 4.31
4106 | 2 | 13 | 0.37 | 2.48 | 6.12 | 13.85 | 4.02
4106 | 2 | 14 | 0.38 | 2.36 | 6.41 | 13.17 | 3.89
4106 | 2 | 15 | 0.36 | 2.28 | 6.06 | 12.76 | 3.59
4106 | 2 | 16 | 0.42 | 2.83 | 7 | 15.82 | 5.04
4106 | 2 | 17 | 0.35 | 2.03 | 5.78 | 11.35 | 3.13
4106 | 2 | 18 | 0.4 | 2.47 | 6.59 | 13.8 | 4.16
4106 | 2 | 19 | 0.38 | 2.45 | 6.38 | 13.7 | 4.02
4106 | 2 | 20 | 0.38 | 2.64 | 6.32 | 14.74 | 4.4
4107 | 1 | 1 | 0.37 | 2.32 | 6.1 | 12.98 | 3.65
4107 | 1 | 2 | 0.42 | 3.3 | 6.94 | 18.47 | 5.72
4107 | 1 | 3 | 0.38 | 2.81 | 6.37 | 15.69 | 4.63
4107 | 1 | 4 | 0.39 | 2.83 | 6.56 | 15.82 | 4.65
4107 | 1 | 5 | 0.43 | 3.52 | 7.17 | 19.7 | 6.22
4107 | 1 | 6 | 0.32 | 2.05 | 5.35 | 11.48 | 2.92
4107 | 1 | 7 | 0.36 | 2.74 | 5.92 | 15.34 | 4.17
4107 | 1 | 8 | 0.31 | 2.05 | 5.16 | 11.44 | 2.84
4107 | 1 | 9 | 0.42 | 3.35 | 7.04 | 18.69 | 5.82
4107 | 1 | 10 | 0.38 | 3 | 6.31 | 16.75 | 4.86
4107 | 1 | 11 | 0.42 | 3.16 | 6.93 | 17.63 | 5.46
4107 | 1 | 12 | 0.37 | 2.67 | 6.18 | 14.9 | 4.23
4107 | 1 | 13 | 0.35 | 2.45 | 5.91 | 13.68 | 3.75
4107 | 1 | 14 | 0.36 | 2.6 | 5.92 | 14.52 | 3.95
4107 | 1 | 15 | 0.39 | 2.87 | 6.56 | 16.03 | 4.73
4107 | 1 | 16 | 0.36 | 2.7 | 5.92 | 15.1 | 4.06
4107 | 1 | 17 | 0.34 | 2.69 | 5.73 | 15.02 | 4.01
4107 | 1 | 18 | 0.43 | 3.48 | 7.15 | 19.42 | 6.04
4107 | 1 | 19 | 0.39 | 2.83 | 6.5 | 15.79 | 4.67
4107 | 1 | 20 | 0.42 | 3.11 | 6.94 | 17.4 | 5.4
4107 | 2 | 1 | 0.35 | 2.58 | 5.91 | 14.44 | 3.92
4107 | 2 | 2 | 0.39 | 3.08 | 6.56 | 17.21 | 5.18
4107 | 2 | 3 | 0.38 | 2.74 | 6.31 | 15.32 | 4.37
4107 | 2 | 4 | 0.4 | 2.76 | 6.75 | 15.45 | 4.76
4107 | 2 | 5 | 0.42 | 3.36 | 7.08 | 18.77 | 5.86
4107 | 2 | 6 | 0.33 | 2.42 | 5.58 | 13.54 | 3.56
4107 | 2 | 7 | 0.41 | 2.92 | 6.79 | 16.3 | 4.92
4107 | 2 | 8 | 0.41 | 3.02 | 6.75 | 16.88 | 5.11
4107 | 2 | 9 | 0.42 | 3.23 | 6.94 | 18.07 | 5.59
4107 | 2 | 10 | 0.37 | 2.39 | 6.09 | 13.37 | 3.72
4107 | 2 | 11 | 0.43 | 3.14 | 7.09 | 17.54 | 5.49
4107 | 2 | 12 | 0.38 | 2.55 | 6.41 | 14.23 | 4.16
4107 | 2 | 13 | 0.35 | 2.6 | 5.86 | 14.54 | 3.95
4107 | 2 | 14 | 0.42 | 3.04 | 6.94 | 17 | 5.23
4107 | 2 | 15 | 0.41 | 3.21 | 6.81 | 17.96 | 5.5
4107 | 2 | 16 | 0.57 | 3.28 | 9.44 | 18.33 | 6.09
4107 | 2 | 17 | 0.41 | 3.07 | 6.89 | 17.17 | 5.26
4107 | 2 | 18 | 0.34 | 2.49 | 5.59 | 13.94 | 3.6
4107 | 2 | 19 | 0.33 | 2.18 | 5.52 | 12.18 | 3.16
4107 | 2 | 20 | 0.43 | 3.1 | 7.14 | 17.33 | 5.55
4108 | 1 | 1 | 0.43 | 2.77 | 7.17 | 15.46 | 4.92
4108 | 1 | 2 | 0.36 | 2.27 | 5.96 | 12.69 | 3.6
4108 | 1 | 3 | 0.38 | 2.31 | 6.34 | 12.88 | 3.73
4108 | 1 | 4 | 0.43 | 2.78 | 7.13 | 15.51 | 4.94
4108 | 1 | 5 | 0.29 | 0.73 | 4.88 | 4.1 | 0.69
4108 | 1 | 6 | 0.32 | 1.89 | 5.38 | 10.57 | 2.75
4108 | 1 | 7 | 0.47 | 3.36 | 7.83 | 18.8 | 6.4
4108 | 1 | 8 | 0.44 | 2.78 | 7.3 | 15.55 | 5.05
4108 | 1 | 9 | 0.42 | 3.08 | 7.01 | 17.22 | 5.46
4108 | 1 | 10 | 0.42 | 2.88 | 6.99 | 16.09 | 5
4108 | 1 | 11 | 0.27 | 1.48 | 4.48 | 8.25 | 1.88
4108 | 1 | 12 | 0.46 | 3 | 7.68 | 16.78 | 5.72
4108 | 1 | 13 | 0.43 | 2.78 | 7.13 | 15.53 | 5.02
4108 | 1 | 14 | 0.44 | 2.69 | 7.3 | 15.02 | 4.92
4108 | 1 | 15 | 0.41 | 2.72 | 6.87 | 15.18 | 4.65
4108 | 1 | 16 | 0.41 | 2.67 | 6.86 | 14.94 | 4.69
4108 | 1 | 17 | 0.43 | 2.55 | 7.23 | 14.26 | 4.64
4108 | 1 | 18 | 0.45 | 3.09 | 7.51 | 17.27 | 5.78
4108 | 1 | 19 | 0.43 | 2.66 | 7.22 | 14.89 | 4.79
4108 | 1 | 20 | 0.46 | 3.17 | 7.7 | 17.72 | 5.98
4108 | 2 | 1 | 0.42 | 2.64 | 6.92 | 14.77 | 4.56
4108 | 2 | 2 | 0.41 | 2.6 | 6.81 | 14.53 | 4.44
4108 | 2 | 3 | 0.4 | 2.78 | 6.63 | 15.55 | 4.73
4108 | 2 | 4 | 0.38 | 2.21 | 6.34 | 12.34 | 3.67
4108 | 2 | 5 | 0.37 | 2.31 | 6.13 | 12.88 | 3.66
4108 | 2 | 6 | 0.38 | 2.3 | 6.4 | 12.87 | 3.82
4108 | 2 | 7 | 0.33 | 2.06 | 5.52 | 11.54 | 3.02
4108 | 2 | 8 | 0.41 | 2.5 | 6.81 | 13.97 | 4.3
4108 | 2 | 9 | 0.41 | 2.31 | 6.84 | 12.88 | 4.06
4108 | 2 | 10 | 0.36 | 2.39 | 5.94 | 13.33 | 3.76
4108 | 2 | 11 | 0.41 | 2.55 | 6.8 | 14.25 | 4.37
4108 | 2 | 12 | 0.42 | 2.73 | 6.94 | 15.27 | 4.8
4108 | 2 | 13 | 0.4 | 2.42 | 6.62 | 13.54 | 4.11
4108 | 2 | 14 | 0.4 | 2.46 | 6.67 | 13.77 | 4.2
4108 | 2 | 15 | 0.3 | 1.8 | 5.07 | 10.06 | 2.46
4108 | 2 | 16 | 0.43 | 2.81 | 7.18 | 15.68 | 5.04
4108 | 2 | 17 | 0.3 | 1.91 | 5.01 | 10.68 | 2.65
4108 | 2 | 18 | 0.4 | 2.41 | 6.73 | 13.49 | 4.14
4108 | 2 | 19 | 0.37 | 2.38 | 6.22 | 13.29 | 3.84
4108 | 2 | 20 | 0.04 | 0.32 | 0.7 | 1.8 | 0.08
4109 | 1 | 1 | 0.45 | 3.27 | 7.56 | 18.3 | 6.15
4109 | 1 | 2 | 0.41 | 3.12 | 6.8 | 17.43 | 5.47
4109 | 1 | 3 | 0.38 | 2.1 | 6.33 | 11.72 | 3.44
4109 | 1 | 4 | 0.35 | 2.02 | 5.89 | 11.27 | 3.16
4109 | 1 | 5 | 0.32 | 1.66 | 5.3 | 9.28 | 2.45
4109 | 1 | 6 | 0.32 | 2.09 | 5.27 | 11.67 | 3.04
4109 | 1 | 7 | 0.41 | 2.5 | 6.79 | 13.99 | 4.41
4109 | 1 | 8 | 0.37 | 2.18 | 6.09 | 12.21 | 3.52
4109 | 1 | 9 | 0.4 | 2.51 | 6.6 | 14.05 | 4.28
4109 | 1 | 10 | 0.39 | 2.44 | 6.54 | 13.65 | 4.18
4109 | 1 | 11 | 0.39 | 2.46 | 6.54 | 13.73 | 4.15
4109 | 1 | 12 | 0.37 | 2.24 | 6.17 | 12.53 | 3.64
4109 | 1 | 13 | 0.38 | 2.61 | 6.37 | 14.61 | 4.37
4109 | 1 | 14 | 0.45 | 3.09 | 7.44 | 17.25 | 5.7
4109 | 1 | 15 | 0.38 | 2.48 | 6.33 | 13.87 | 4.1
4109 | 1 | 16 | 0.44 | 3.16 | 7.38 | 17.64 | 5.79
4109 | 1 | 17 | 0.36 | 2.42 | 5.92 | 13.52 | 3.76
4109 | 1 | 18 | 0.44 | 3.09 | 7.35 | 17.26 | 5.68
4109 | 1 | 19 | 0.39 | 2.55 | 6.53 | 14.23 | 4.3
4109 | 1 | 20 | 0.43 | 3.34 | 7.19 | 18.66 | 6.1
4109 | 2 | 1 | 0.45 | 2.89 | 7.49 | 16.13 | 5.33
4109 | 2 | 2 | 0.49 | 3.65 | 8.1 | 20.4 | 7.16
4109 | 2 | 3 | 0.39 | 2.89 | 6.5 | 16.14 | 4.84
4109 | 2 | 4 | 0.43 | 2.96 | 7.19 | 16.51 | 5.29
4109 | 2 | 5 | 0.41 | 2.66 | 6.8 | 14.86 | 4.63
4109 | 2 | 6 | 0.45 | 3.13 | 7.44 | 17.5 | 5.74
4109 | 2 | 7 | 0.45 | 2.91 | 7.58 | 16.24 | 5.6
4109 | 2 | 8 | 0.43 | 3 | 7.19 | 16.77 | 5.33
4109 | 2 | 9 | 0.47 | 3.38 | 7.83 | 18.89 | 6.53
4109 | 2 | 10 | 0.39 | 2.75 | 6.56 | 15.36 | 4.68
4109 | 2 | 11 | 0.39 | 2.57 | 6.49 | 14.39 | 4.27
4109 | 2 | 12 | 0.43 | 2.92 | 7.13 | 16.31 | 5.22
4109 | 2 | 13 | 0.42 | 2.75 | 7.06 | 15.36 | 4.83
4109 | 2 | 14 | 0.46 | 3.21 | 7.67 | 17.95 | 6.08
4109 | 2 | 15 | 0.47 | 2.72 | 7.8 | 15.22 | 4.99
4109 | 2 | 16 | 0.47 | 3.35 | 7.91 | 18.75 | 6.5
4109 | 2 | 17 | 0.47 | 3.54 | 7.79 | 19.78 | 6.87
4109 | 2 | 18 | 0.42 | 2.73 | 7.02 | 15.26 | 4.83
4109 | 2 | 19 | 0.44 | 3.04 | 7.4 | 17.02 | 5.66
4109 | 2 | 20 | 0.45 | 3.08 | 7.53 | 17.23 | 5.76
4110 | 1 | 1 | 0.5 | 3.09 | 8.26 | 17.26 | 6.41
4110 | 1 | 2 | 0.44 | 2.84 | 7.31 | 15.86 | 5.29
4110 | 1 | 3 | 0.48 | 3.25 | 8.07 | 18.16 | 6.59
4110 | 1 | 4 | 0.42 | 2.78 | 6.95 | 15.51 | 5
4110 | 1 | 5 | 0.49 | 3.37 | 8.15 | 18.82 | 6.87
4110 | 1 | 6 | 0.45 | 2.76 | 7.51 | 15.43 | 5.34
4110 | 1 | 7 | 0.48 | 3.29 | 8.05 | 18.36 | 6.61
4110 | 1 | 8 | 0.44 | 2.86 | 7.32 | 16 | 5.38
4110 | 1 | 9 | 0.4 | 2.22 | 6.61 | 12.4 | 3.94
4110 | 1 | 10 | 0.45 | 2.75 | 7.5 | 15.39 | 5.32
4110 | 1 | 11 | 0.47 | 3.15 | 7.89 | 17.61 | 6.33
4110 | 1 | 12 | 0.47 | 3 | 7.84 | 16.76 | 5.9
4110 | 1 | 13 | 0.49 | 3.33 | 8.1 | 18.6 | 6.82
4110 | 1 | 14 | 0.42 | 2.6 | 7.07 | 14.54 | 4.76
4110 | 1 | 15 | 0.47 | 3.32 | 7.78 | 18.57 | 6.54
4110 | 1 | 16 | 0.46 | 3.07 | 7.72 | 17.14 | 6.08
4110 | 1 | 17 | 0.47 | 3.33 | 7.91 | 18.61 | 6.62
4110 | 1 | 18 | 0.36 | 2.21 | 5.93 | 12.35 | 3.56
4110 | 1 | 19 | 0.44 | 2.94 | 7.39 | 16.43 | 5.51
4110 | 1 | 20 | 0.44 | 3.13 | 7.39 | 17.47 | 5.91
4110 | 2 | 1 | 0.4 | 2.75 | 6.74 | 15.39 | 4.83
4110 | 2 | 2 | 0.45 | 2.72 | 7.48 | 15.18 | 5.15
4110 | 2 | 3 | 0.45 | 2.78 | 7.44 | 15.56 | 5.21
4110 | 2 | 4 | 0.43 | 2.14 | 7.2 | 11.95 | 4.05
4110 | 2 | 5 | 0.37 | 2.12 | 6.09 | 11.85 | 3.49
4110 | 2 | 6 | 0.46 | 2.5 | 7.75 | 13.99 | 4.57
4110 | 2 | 7 | 0.36 | 2.01 | 6.04 | 11.22 | 3.21
4110 | 2 | 8 | 0.47 | 3.01 | 7.76 | 16.79 | 6.03
4110 | 2 | 9 | 0.44 | 2.77 | 7.3 | 15.46 | 5.13
4110 | 2 | 10 | 0.41 | 2.18 | 6.91 | 12.19 | 3.95
4110 | 2 | 11 | 0.46 | 2.81 | 7.63 | 15.7 | 5.41
4110 | 2 | 12 | 0.4 | 2.31 | 6.59 | 12.92 | 4.07
4110 | 2 | 13 | 0.44 | 2.74 | 7.38 | 15.29 | 5.09
4110 | 2 | 14 | 0.33 | 1.34 | 5.57 | 7.5 | 2.03
4110 | 2 | 15 | 0.41 | 2.45 | 6.86 | 13.68 | 4.36
4110 | 2 | 16 | 0.46 | 2.85 | 7.68 | 15.91 | 5.5
4110 | 2 | 17 | 0.41 | 2.55 | 6.86 | 14.24 | 4.5
4110 | 2 | 18 | 0.49 | 2.8 | 8.19 | 15.63 | 5.77
4110 | 2 | 19 | 0.4 | 2.75 | 6.62 | 15.36 | 4.75
4110 | 2 | 20 | 0.48 | 2.97 | 7.95 | 16.57 | 5.89
4111 | 1 | 1 | 0.32 | 2.09 | 5.27 | 11.66 | 2.95
4111 | 1 | 2 | 0.41 | 2.85 | 6.82 | 15.93 | 5.02
4111 | 1 | 3 | 0.4 | 2.73 | 6.61 | 15.27 | 4.67
4111 | 1 | 4 | 0.41 | 2.96 | 6.81 | 16.53 | 5.15
4111 | 1 | 5 | 0.38 | 2.95 | 6.35 | 16.47 | 4.78
4111 | 1 | 6 | 0.39 | 2.71 | 6.55 | 15.13 | 4.61
4111 | 1 | 7 | 0.39 | 2.59 | 6.46 | 14.48 | 4.36
4111 | 1 | 8 | 0.34 | 2.37 | 5.66 | 13.23 | 3.59
4111 | 1 | 9 | 0.38 | 2.63 | 6.28 | 14.7 | 4.33
4111 | 1 | 10 | 0.34 | 2.19 | 5.6 | 12.22 | 3.29
4111 | 1 | 11 | 0.39 | 2.62 | 6.5 | 14.65 | 4.45
4111 | 1 | 12 | 0.4 | 2.79 | 6.74 | 15.59 | 4.88
4111 | 1 | 13 | 0.41 | 2.98 | 6.81 | 16.65 | 5.18
4111 | 1 | 14 | 0.38 | 2.62 | 6.31 | 14.66 | 4.3
4111 | 1 | 15 | 0.33 | 2.22 | 5.52 | 12.4 | 3.31
4111 | 1 | 16 | 0.38 | 2.46 | 6.29 | 13.73 | 4.11
4111 | 1 | 17 | 0.37 | 2.46 | 6.12 | 13.74 | 3.97
4111 | 1 | 18 | 0.34 | 2.19 | 5.65 | 12.24 | 3.35
4111 | 1 | 19 | 0.36 | 2.35 | 6.04 | 13.15 | 3.79
4111 | 1 | 20 | 0.33 | 2.37 | 5.53 | 13.25 | 3.48
4111 | 2 | 1 | 0.44 | 2.92 | 7.28 | 16.3 | 5.24
4111 | 2 | 2 | 0.21 | 1.3 | 3.52 | 7.28 | 1.3
4111 | 2 | 3 | 0.41 | 2.43 | 6.78 | 13.59 | 4.26
4111 | 2 | 4 | 0.3 | 1.78 | 4.93 | 9.93 | 2.43
4111 | 2 | 5 | 0.43 | 2.86 | 7.12 | 16 | 5.1
4111 | 2 | 6 | 0.42 | 2.7 | 6.94 | 15.11 | 4.82
4111 | 2 | 7 | 0.39 | 2.73 | 6.55 | 15.27 | 4.61
4111 | 2 | 8 | 0.4 | 2.46 | 6.69 | 13.75 | 4.2
4111 | 2 | 9 | 0.44 | 3.17 | 7.38 | 17.72 | 5.77
4111 | 2 | 10 | 0.35 | 2.1 | 5.82 | 11.71 | 3.2
4111 | 2 | 11 | 0.37 | 2.41 | 6.16 | 13.44 | 3.89
4111 | 2 | 12 | 0.36 | 1.89 | 5.94 | 10.54 | 3
4111 | 2 | 13 | 0.28 | 1.61 | 4.67 | 9 | 2.1
4111 | 2 | 14 | 0.3 | 1.82 | 5.04 | 10.16 | 2.52
4111 | 2 | 15 | 0.35 | 2.2 | 5.8 | 12.32 | 3.35
4111 | 2 | 16 | 0.34 | 1.97 | 5.63 | 10.99 | 2.94
4111 | 2 | 17 | 0.35 | 2 | 5.83 | 11.19 | 3.08
4111 | 2 | 18 | 0.41 | 3.1 | 6.89 | 17.32 | 5.46
4111 | 2 | 19 | 0.24 | 1.44 | 4.04 | 8.02 | 1.64
4111 | 2 | 20 | 0.34 | 1.99 | 5.65 | 11.13 | 3.02
4143 | 1 | 1 | 0.43 | 2.65 | 7.21 | 14.79 | 4.8
4143 | 1 | 2 | 0.45 | 2.89 | 7.55 | 16.18 | 5.49
4143 | 1 | 3 | 0.43 | 2.65 | 7.1 | 14.78 | 4.67
4143 | 1 | 4 | 0.46 | 2.92 | 7.67 | 16.33 | 5.46
4143 | 1 | 5 | 0.37 | 2.67 | 6.16 | 14.94 | 4.28
4143 | 1 | 6 | 0.38 | 2.19 | 6.39 | 12.26 | 3.58
4143 | 1 | 7 | 0.4 | 2.33 | 6.65 | 13 | 3.94
4143 | 1 | 8 | 0.38 | 2.15 | 6.25 | 11.99 | 3.48
4143 | 1 | 9 | 0.33 | 2 | 5.44 | 11.18 | 2.91
4143 | 1 | 10 | 0.45 | 2.8 | 7.43 | 15.65 | 5.13
4143 | 1 | 11 | 0.4 | 2.36 | 6.59 | 13.18 | 3.92
4143 | 1 | 12 | 0.39 | 2.53 | 6.53 | 14.14 | 4.31
4143 | 1 | 13 | 0.43 | 2.73 | 7.23 | 15.26 | 4.89
4143 | 1 | 14 | 0.45 | 2.9 | 7.42 | 16.19 | 5.33
4143 | 1 | 15 | 0.44 | 2.57 | 7.42 | 14.33 | 4.69
4143 | 1 | 16 | 0.45 | 2.96 | 7.43 | 16.55 | 5.49
4143 | 1 | 17 | 0.41 | 2.54 | 6.79 | 14.22 | 4.3
4143 | 1 | 18 | 0.44 | 2.82 | 7.29 | 15.78 | 5.03
4143 | 1 | 19 | 0.43 | 3.12 | 7.23 | 17.43 | 5.71
4143 | 1 | 20 | 0.42 | 2.58 | 6.97 | 14.43 | 4.5
4143 | 2 | 1 | 0.39 | 2.45 | 6.5 | 13.67 | 4.03
4143 | 2 | 2 | 0.4 | 2.32 | 6.7 | 12.94 | 3.92
4143 | 2 | 3 | 0.4 | 2.89 | 6.67 | 16.14 | 4.96
4143 | 2 | 4 | 0.3 | 1.84 | 5.05 | 10.26 | 2.51
4143 | 2 | 5 | 0.38 | 2.13 | 6.39 | 11.9 | 3.47
4143 | 2 | 6 | 0.42 | 2.98 | 7.05 | 16.63 | 5.16
4143 | 2 | 7 | 0.41 | 2.74 | 6.8 | 15.31 | 4.81
4143 | 2 | 8 | 0.39 | 2.4 | 6.45 | 13.39 | 3.92
4143 | 2 | 9 | 0.43 | 2.63 | 7.23 | 14.72 | 4.78
4143 | 2 | 10 | 0.39 | 2.76 | 6.49 | 15.41 | 4.64
4143 | 2 | 11 | 0.38 | 2.25 | 6.35 | 12.59 | 3.7
4143 | 2 | 12 | 0.37 | 2.19 | 6.21 | 12.25 | 3.52
4143 | 2 | 13 | 0.39 | 2.39 | 6.52 | 13.37 | 3.99
4143 | 2 | 14 | 0.37 | 2.35 | 6.22 | 13.14 | 3.88
4143 | 2 | 15 | 0.39 | 2.35 | 6.43 | 13.12 | 3.88
4143 | 2 | 16 | 0.4 | 2.5 | 6.61 | 13.98 | 4.17
4143 | 2 | 17 | 0.36 | 2.57 | 5.98 | 14.34 | 4.05
4143 | 2 | 18 | 0.4 | 2.56 | 6.61 | 14.29 | 4.32
4143 | 2 | 19 | 0.43 | 2.79 | 7.1 | 15.56 | 4.91
4143 | 2 | 20 | 0.37 | 2.09 | 6.19 | 11.65 | 3.38
4125 | 1 | 1 | 0.33 | 2.08 | 5.58 | 11.61 | 3.09
4125 | 1 | 2 | 0.35 | 2.28 | 5.85 | 12.74 | 3.55
4125 | 1 | 3 | 0.35 | 2.3 | 5.79 | 12.84 | 3.51
4125 | 1 | 4 | 0.36 | 2.41 | 5.99 | 13.46 | 3.78
4125 | 1 | 5 | 0.37 | 2.54 | 6.15 | 14.18 | 4.09
4125 | 1 | 6 | 0.41 | 2.64 | 6.8 | 14.73 | 4.65
4125 | 1 | 7 | 0.35 | 2.78 | 5.8 | 15.51 | 4.22
4125 | 1 | 8 | 0.34 | 2.2 | 5.64 | 12.28 | 3.3
4125 | 1 | 9 | 0.41 | 2.94 | 6.88 | 16.46 | 5.21
4125 | 1 | 10 | 0.34 | 2.09 | 5.64 | 11.7 | 3.18
4125 | 1 | 11 | 0.32 | 1.91 | 5.32 | 10.67 | 2.78
4125 | 1 | 12 | 0.37 | 2.58 | 6.11 | 14.4 | 4.12
4125 | 1 | 13 | 0.39 | 2.35 | 6.54 | 13.15 | 4.02
4125 | 1 | 14 | 0.41 | 2.96 | 6.87 | 16.52 | 5.24
4125 | 1 | 15 | 0.36 | 2.36 | 6.02 | 13.19 | 3.74
4125 | 1 | 16 | 0.36 | 2.51 | 5.98 | 14.01 | 3.98
4125 | 1 | 17 | 0.37 | 2.48 | 6.23 | 13.86 | 4.05
4125 | 1 | 18 | 0.33 | 1.96 | 5.46 | 10.94 | 2.91
4125 | 1 | 19 | 0.39 | 2.65 | 6.54 | 14.84 | 4.57
4125 | 1 | 20 | 0.42 | 2.99 | 7.01 | 16.69 | 5.37
4125 | 2 | 1 | 0.41 | 2.84 | 6.78 | 15.86 | 4.88
4125 | 2 | 2 | 0.33 | 2.04 | 5.57 | 11.42 | 3.01
4125 | 2 | 3 | 0.38 | 2.61 | 6.37 | 14.59 | 4.23
4125 | 2 | 4 | 0.45 | 3.11 | 7.44 | 17.39 | 5.69
4125 | 2 | 5 | 0.43 | 2.77 | 7.16 | 15.5 | 5.02
4125 | 2 | 6 | 0.46 | 3.25 | 7.65 | 18.15 | 6.07
4125 | 2 | 7 | 0.41 | 2.62 | 6.79 | 14.64 | 4.52
4125 | 2 | 8 | 0.38 | 2.44 | 6.3 | 13.66 | 3.99
4125 | 2 | 9 | 0.41 | 2.47 | 6.84 | 13.81 | 4.3
4125 | 2 | 10 | 0.42 | 2.86 | 6.99 | 15.98 | 5.04
4125 | 2 | 11 | 0.4 | 2.38 | 6.59 | 13.28 | 4.02
4125 | 2 | 12 | 0.39 | 2.73 | 6.49 | 15.25 | 4.5
4125 | 2 | 13 | 0.42 | 2.73 | 6.93 | 15.28 | 4.81
4125 | 2 | 14 | 0.35 | 2.25 | 5.85 | 12.56 | 3.43
4125 | 2 | 15 | 0.42 | 2.86 | 6.94 | 16.01 | 5.04
4125 | 2 | 16 | 0.34 | 1.99 | 5.64 | 11.13 | 2.99
4125 | 2 | 17 | 0.4 | 2.55 | 6.74 | 14.25 | 4.36
4125 | 2 | 18 | 0.44 | 3.23 | 7.4 | 18.08 | 5.88
4125 | 2 | 19 | 0.37 | 2.29 | 6.16 | 12.79 | 3.67
4125 | 2 | 20 | 0.39 | 2.36 | 6.5 | 13.2 | 4.02
4126 | 1 | 1 | 0.37 | 2.81 | 6.18 | 15.68 | 4.4
4126 | 1 | 2 | 0.36 | 2.53 | 5.95 | 14.12 | 3.92
4126 | 1 | 3 | 0.39 | 2.68 | 6.53 | 14.96 | 4.44
4126 | 1 | 4 | 0.39 | 3.17 | 6.55 | 17.7 | 5.24
4126 | 1 | 5 | 0.34 | 2.46 | 5.69 | 13.73 | 3.69
4126 | 1 | 6 | 0.39 | 2.94 | 6.43 | 16.43 | 4.74
4126 | 1 | 7 | 0.38 | 2.91 | 6.36 | 16.27 | 4.72
4126 | 1 | 8 | 0.38 | 2.59 | 6.35 | 14.48 | 4.21
4126 | 1 | 9 | 0.36 | 2.77 | 6.05 | 15.47 | 4.33
4126 | 1 | 10 | 0.44 | 3.51 | 7.39 | 19.6 | 6.31
4126 | 1 | 11 | 0.41 | 3.02 | 6.87 | 16.9 | 5.27
4126 | 1 | 12 | 0.29 | 2.05 | 4.88 | 11.46 | 2.75
4126 | 1 | 13 | 0.4 | 2.96 | 6.63 | 16.52 | 4.94
4126 | 1 | 14 | 0.35 | 2.48 | 5.9 | 13.85 | 3.8
4126 | 1 | 15 | 0.37 | 2.63 | 6.18 | 14.67 | 4.16
4126 | 1 | 16 | 0.41 | 3.25 | 6.82 | 18.16 | 5.57
4126 | 1 | 17 | 0.4 | 3.02 | 6.61 | 16.88 | 4.99
4126 | 1 | 18 | 0.4 | 2.82 | 6.64 | 15.75 | 4.8
4126 | 1 | 19 | 0.32 | 2.5 | 5.41 | 13.99 | 3.61
4126 | 1 | 20 | 0.42 | 2.9 | 6.94 | 16.23 | 5.1
4126 | 2 | 1 | 0.43 | 3.33 | 7.22 | 18.58 | 5.88
4126 | 2 | 2 | 0.41 | 2.9 | 6.8 | 16.23 | 4.9
4126 | 2 | 3 | 0.44 | 3.45 | 7.27 | 19.29 | 6.14
4126 | 2 | 4 | 0.4 | 2.85 | 6.72 | 15.93 | 4.81
4126 | 2 | 5 | 0.35 | 2.22 | 5.9 | 12.39 | 3.4
4126 | 2 | 6 | 0.46 | 3.72 | 7.7 | 20.77 | 7.01
4126 | 2 | 7 | 0.46 | 3.3 | 7.6 | 18.42 | 6.15
4126 | 2 | 8 | 0.41 | 3.09 | 6.86 | 17.29 | 5.26
4126 | 2 | 9 | 0.4 | 2.76 | 6.74 | 15.44 | 4.63
4126 | 2 | 10 | 0.35 | 2.42 | 5.84 | 13.55 | 3.69
4126 | 2 | 11 | 0.42 | 2.76 | 6.93 | 15.44 | 4.78
4126 | 2 | 12 | 0.37 | 2.41 | 6.16 | 13.49 | 3.85
4126 | 2 | 13 | 0.4 | 3.06 | 6.69 | 17.11 | 5.14
4126 | 2 | 14 | 0.44 | 3.1 | 7.31 | 17.33 | 5.62
4126 | 2 | 15 | 0.42 | 2.97 | 7.06 | 16.59 | 5.22
4126 | 2 | 16 | 0.36 | 2.45 | 6.03 | 13.7 | 3.79
4126 | 2 | 17 | 0.35 | 2.38 | 5.91 | 13.3 | 3.7
4126 | 2 | 18 | 0.44 | 3.13 | 7.25 | 17.47 | 5.57
4126 | 2 | 19 | 0.37 | 2.77 | 6.19 | 15.48 | 4.35
4126 | 2 | 20 | 0.41 | 2.73 | 6.86 | 15.25 | 4.74
4128 | 1 | 1 | 0.37 | 2.12 | 6.18 | 11.84 | 3.4
4128 | 1 | 2 | 0.03 | 0.36 | 0.54 | 2.02 | 0.06
4128 | 1 | 3 | 0.39 | 2.49 | 6.49 | 13.9 | 4.12
4128 | 1 | 4 | 0.36 | 2.41 | 5.99 | 13.47 | 3.76
4128 | 1 | 5 | 0.34 | 2.18 | 5.7 | 12.19 | 3.25
4128 | 1 | 6 | 0.43 | 3.06 | 7.22 | 17.12 | 5.55
4128 | 1 | 7 | 0.45 | 2.96 | 7.57 | 16.55 | 5.59
4128 | 1 | 8 | 0.43 | 2.62 | 7.24 | 14.62 | 4.81
4128 | 1 | 9 | 0.31 | 2.24 | 5.22 | 12.49 | 3.15
4128 | 1 | 10 | 0.37 | 2.27 | 6.15 | 12.68 | 3.63
4128 | 1 | 11 | 0.4 | 2.51 | 6.67 | 14.04 | 4.28
4128 | 1 | 12 | 0.4 | 2.56 | 6.59 | 14.33 | 4.33
4128 | 1 | 13 | 0.33 | 2.09 | 5.56 | 11.7 | 3.1
4128 | 1 | 14 | 0.44 | 2.94 | 7.27 | 16.4 | 5.31
4128 | 1 | 15 | 0.37 | 2.43 | 6.09 | 13.56 | 3.83
4128 | 1 | 16 | 0.3 | 2.2 | 5.08 | 12.3 | 3.04
4128 | 1 | 17 | 0.4 | 2.77 | 6.74 | 15.5 | 4.78
4128 | 1 | 18 | 0.39 | 2.5 | 6.42 | 13.95 | 4.14
4128 | 1 | 19 | 0.4 | 2.36 | 6.59 | 13.17 | 3.86
4128 | 1 | 20 | 0.34 | 2.27 | 5.6 | 12.67 | 3.36
4128 | 2 | 1 | 0.33 | 2.08 | 5.52 | 11.62 | 3.03
4128 | 2 | 2 | 0.34 | 1.99 | 5.63 | 11.09 | 2.99
4128 | 2 | 3 | 0.36 | 2.01 | 6.06 | 11.25 | 3.2
4128 | 2 | 4 | 0.4 | 2.56 | 6.68 | 14.32 | 4.46
4128 | 2 | 5 | 0.34 | 1.96 | 5.74 | 10.96 | 2.96
4128 | 2 | 6 | 0.43 | 2.97 | 7.21 | 16.57 | 5.34
4128 | 2 | 7 | 0.37 | 2.23 | 6.21 | 12.44 | 3.65
4128 | 2 | 8 | 0.39 | 2.55 | 6.54 | 14.25 | 4.23
4128 | 2 | 9 | 0.45 | 2.91 | 7.43 | 16.24 | 5.33
4128 | 2 | 10 | 0.5 | 3.41 | 8.26 | 19.06 | 6.79
4128 | 2 | 11 | 0.42 | 2.76 | 6.98 | 15.44 | 4.92
4128 | 2 | 12 | 0.41 | 2.4 | 6.84 | 13.42 | 4.19
4128 | 2 | 13 | 0.43 | 2.75 | 7.11 | 15.39 | 4.92
4128 | 2 | 14 | 0.43 | 3.03 | 7.18 | 16.92 | 5.42
4128 | 2 | 15 | 0.45 | 2.86 | 7.42 | 16 | 5.31
4128 | 2 | 16 | 0.45 | 2.97 | 7.49 | 16.61 | 5.53
4128 | 2 | 17 | 0.44 | 2.73 | 7.37 | 15.24 | 4.95
4128 | 2 | 18 | 0.36 | 2.27 | 5.96 | 12.67 | 3.51
4128 | 2 | 19 | 0.4 | 2.41 | 6.66 | 13.45 | 4.06
4128 | 2 | 20 | 0.44 | 2.68 | 7.25 | 14.97 | 4.87
4137 | 1 | 1 | 0.4 | 2.96 | 6.6 | 16.54 | 4.91
4137 | 1 | 2 | 0.37 | 2.41 | 6.16 | 13.46 | 3.86
4137 | 1 | 3 | 0.34 | 2.38 | 5.63 | 13.33 | 3.56
4137 | 1 | 4 | 0.45 | 3.16 | 7.44 | 17.69 | 5.94
4137 | 1 | 5 | 0.38 | 2.33 | 6.28 | 13.03 | 3.88
4137 | 1 | 6 | 0.35 | 2.49 | 5.78 | 13.9 | 3.85
4137 | 1 | 7 | 0.4 | 2.71 | 6.74 | 15.15 | 4.69
4137 | 1 | 8 | 0.39 | 2.71 | 6.55 | 15.16 | 4.57
4137 | 1 | 9 | 0.39 | 2.51 | 6.5 | 14.04 | 4.23
4137 | 1 | 10 | 0.35 | 2.29 | 5.85 | 12.78 | 3.58
4137 | 1 | 11 | 0.44 | 3.26 | 7.38 | 18.22 | 6.03
4137 | 1 | 12 | 0.43 | 3.4 | 7.21 | 18.98 | 6.15
4137 | 1 | 13 | 0.35 | 2.47 | 5.85 | 13.79 | 3.81
4137 | 1 | 14 | 0.38 | 2.72 | 6.36 | 15.18 | 4.41
4137 | 1 | 15 | 0.38 | 2.51 | 6.31 | 14.01 | 4.09
4137 | 1 | 16 | 0.41 | 3.09 | 6.87 | 17.28 | 5.39
4137 | 1 | 17 | 0.39 | 2.72 | 6.43 | 15.23 | 4.57
4137 | 1 | 18 | 0.37 | 2.55 | 6.22 | 14.26 | 4.1
4137 | 1 | 19 | 0.37 | 2.45 | 6.17 | 13.67 | 3.96
4137 | 1 | 20 | 0.38 | 2.4 | 6.34 | 13.44 | 4.06
4137 | 2 | 1 | 0.41 | 2.73 | 6.76 | 15.26 | 4.75
4137 | 2 | 2 | 0.41 | 2.88 | 6.8 | 16.11 | 5.01
4137 | 2 | 3 | 0.48 | 3.41 | 8.02 | 19.07 | 6.92
4137 | 2 | 4 | 0.41 | 2.8 | 6.8 | 15.64 | 4.91
4137 | 2 | 5 | 0.4 | 2.8 | 6.68 | 15.66 | 4.78
4137 | 2 | 6 | 0.42 | 3.05 | 7.07 | 17.05 | 5.46
4137 | 2 | 7 | 0.39 | 3.06 | 6.51 | 17.11 | 5.18
4137 | 2 | 8 | 0.44 | 2.93 | 7.32 | 16.35 | 5.36
4137 | 2 | 9 | 0.44 | 3.3 | 7.39 | 18.43 | 6.12
4137 | 2 | 10 | 0.46 | 3.16 | 7.65 | 17.68 | 6.02
4137 | 2 | 11 | 0.43 | 3.23 | 7.2 | 18.03 | 5.82
4137 | 2 | 12 | 0.43 | 3.11 | 7.2 | 17.4 | 5.64
4137 | 2 | 13 | 0.39 | 2.63 | 6.49 | 14.69 | 4.43
4137 | 2 | 14 | 0.35 | 2.4 | 5.88 | 13.39 | 3.78
4137 | 2 | 15 | 0.43 | 3.22 | 7.17 | 18 | 5.73
4137 | 2 | 16 | 0.43 | 2.86 | 7.14 | 15.97 | 5.2
4137 | 2 | 17 | 0.4 | 2.76 | 6.61 | 15.44 | 4.63
4137 | 2 | 18 | 0.39 | 2.77 | 6.56 | 15.47 | 4.6
4137 | 2 | 19 | 0.43 | 3.06 | 7.19 | 17.08 | 5.55
4137 | 2 | 20 | 0.33 | 2.05 | 5.58 | 11.47 | 3.07
4138 | 1 | 1 | 0.44 | 2.31 | 7.28 | 12.92 | 4.33
4138 | 1 | 2 | 0.4 | 2.25 | 6.65 | 12.58 | 3.98
4138 | 1 | 3 | 0.38 | 2.23 | 6.4 | 12.48 | 3.74
4138 | 1 | 4 | 0.43 | 2.52 | 7.11 | 14.07 | 4.61
4138 | 1 | 5 | 0.44 | 2.48 | 7.27 | 13.87 | 4.63
4138 | 1 | 6 | 0.35 | 2.04 | 5.77 | 11.42 | 3.18
4138 | 1 | 7 | 0.43 | 2.58 | 7.16 | 14.42 | 4.67
4138 | 1 | 8 | 0.38 | 2.19 | 6.29 | 12.23 | 3.64
4138 | 1 | 9 | 0.34 | 1.89 | 5.74 | 10.57 | 2.95
4138 | 1 | 10 | 0.46 | 2.72 | 7.63 | 15.2 | 5.25
4138 | 1 | 11 | 0.5 | 3.15 | 8.32 | 17.59 | 6.5
4138 | 1 | 12 | 0.44 | 2.49 | 7.29 | 13.93 | 4.63
4138 | 1 | 13 | 0.39 | 2.39 | 6.54 | 13.37 | 4.13
4138 | 1 | 14 | 0.43 | 2.4 | 7.09 | 13.42 | 4.38
4138 | 1 | 15 | 0.47 | 2.72 | 7.79 | 15.18 | 5.4
4138 | 1 | 16 | 0.43 | 2.61 | 7.19 | 14.56 | 4.86
4138 | 1 | 17 | 0.41 | 2.41 | 6.86 | 13.45 | 4.24
4138 | 1 | 18 | 0.43 | 2.59 | 7.25 | 14.5 | 4.74
4138 | 1 | 19 | 0.45 | 2.68 | 7.58 | 14.97 | 5.07
4138 | 1 | 20 | 0.4 | 2.37 | 6.61 | 13.27 | 4.1
4138 | 2 | 1 | 0.37 | 2.5 | 6.22 | 13.98 | 4.14
4138 | 2 | 2 | 0.39 | 2.3 | 6.58 | 12.86 | 3.96
4138 | 2 | 3 | 0.45 | 2.65 | 7.44 | 14.83 | 5.06
4138 | 2 | 4 | 0.43 | 2.59 | 7.1 | 14.48 | 4.67
4138 | 2 | 5 | 0.35 | 2.14 | 5.91 | 11.94 | 3.4
4138 | 2 | 6 | 0.38 | 2.07 | 6.4 | 11.56 | 3.5
4138 | 2 | 7 | 0.41 | 2.36 | 6.8 | 13.17 | 4.15
4138 | 2 | 8 | 0.36 | 2.21 | 6.04 | 12.36 | 3.61
4138 | 2 | 9 | 0.4 | 2.28 | 6.73 | 12.76 | 4.01
4138 | 2 | 10 | 0.46 | 2.62 | 7.67 | 14.63 | 5.11
4138 | 2 | 11 | 0.35 | 2.12 | 5.76 | 11.85 | 3.22
4138 | 2 | 12 | 0.41 | 2.64 | 6.87 | 14.77 | 4.73
4138 | 2 | 13 | 0.35 | 2.03 | 5.89 | 11.32 | 3.19
4138 | 2 | 14 | 0.41 | 2.28 | 6.85 | 12.72 | 4.07
4138 | 2 | 15 | 0.31 | 1.93 | 5.2 | 10.8 | 2.78
4138 | 2 | 16 | 0.41 | 2.42 | 6.84 | 13.5 | 4.31
4138 | 2 | 17 | 0.4 | 2.12 | 6.65 | 11.83 | 3.67
4138 | 2 | 18 | 0.36 | 2.08 | 6.01 | 11.62 | 3.3
4138 | 2 | 19 | 0.4 | 2.5 | 6.74 | 13.95 | 4.47
4138 | 2 | 20 | 0.37 | 2.2 | 6.23 | 12.32 | 3.59
4142 | 1 | 1 | 0.44 | 3.2 | 7.3 | 17.86 | 5.81
4142 | 1 | 2 | 0.41 | 3.12 | 6.88 | 17.45 | 5.45
4142 | 1 | 3 | 0.44 | 3.11 | 7.33 | 17.39 | 5.65
4142 | 1 | 4 | 0.43 | 3.38 | 7.2 | 18.88 | 6.03
4142 | 1 | 5 | 0.42 | 2.91 | 6.93 | 16.28 | 5.1
4142 | 1 | 6 | 0.39 | 2.82 | 6.45 | 15.76 | 4.65
4142 | 1 | 7 | 0.4 | 2.78 | 6.67 | 15.53 | 4.68
4142 | 1 | 8 | 0.41 | 3.21 | 6.88 | 17.94 | 5.56
4142 | 1 | 9 | 0.41 | 2.97 | 6.79 | 16.61 | 5.27
4142 | 1 | 10 | 0.42 | 2.87 | 6.98 | 16.01 | 5.05
4142 | 1 | 11 | 0.45 | 3.5 | 7.45 | 19.58 | 6.53
4142 | 1 | 12 | 0.44 | 3.08 | 7.26 | 17.21 | 5.63
4142 | 1 | 13 | 0.46 | 3.53 | 7.63 | 19.74 | 6.69
4142 | 1 | 14 | 0.32 | 1.97 | 5.38 | 11.03 | 2.84
4142 | 1 | 15 | 0.4 | 2.8 | 6.74 | 15.63 | 4.81
4142 | 1 | 16 | 0.41 | 3.27 | 6.82 | 18.3 | 5.7
4142 | 1 | 17 | 0.39 | 2.56 | 6.49 | 14.32 | 4.21
4142 | 1 | 18 | 0.41 | 3.21 | 6.82 | 17.95 | 5.52
4142 | 1 | 19 | 0.44 | 3.18 | 7.32 | 17.77 | 5.74
4142 | 1 | 20 | 0.45 | 3.33 | 7.52 | 18.61 | 6.16
4142 | 2 | 1 | 0.43 | 3.23 | 7.23 | 18.04 | 5.74
4142 | 2 | 2 | 0.43 | 2.82 | 7.25 | 15.75 | 5.11
4142 | 2 | 3 | 0.37 | 2.42 | 6.16 | 13.53 | 3.84
4142 | 2 | 4 | 0.45 | 3.19 | 7.44 | 17.83 | 5.81
4142 | 2 | 5 | 0.4 | 2.89 | 6.69 | 16.13 | 4.98
4142 | 2 | 6 | 0.37 | 2.32 | 6.2 | 12.96 | 3.72
4142 | 2 | 7 | 0.38 | 2.61 | 6.37 | 14.6 | 4.3
4142 | 2 | 8 | 0.43 | 2.9 | 7.17 | 16.22 | 5.18
4142 | 2 | 9 | 0.39 | 2.66 | 6.53 | 14.84 | 4.41
4142 | 2 | 10 | 0.45 | 2.9 | 7.54 | 16.22 | 5.51
4142 | 2 | 11 | 0.33 | 2.05 | 5.53 | 11.47 | 3.02
4142 | 2 | 12 | 0.37 | 2.71 | 6.24 | 15.15 | 4.37
4142 | 2 | 13 | 0.41 | 2.66 | 6.76 | 14.89 | 4.56
4142 | 2 | 14 | 0.43 | 2.95 | 7.13 | 16.49 | 5.29
4142 | 2 | 15 | 0.42 | 3.12 | 7.05 | 17.42 | 5.44
4142 | 2 | 16 | 0.4 | 2.53 | 6.72 | 14.12 | 4.34
4142 | 2 | 17 | 0.42 | 2.79 | 6.93 | 15.62 | 4.87
4142 | 2 | 18 | 0.35 | 2.27 | 5.78 | 12.71 | 3.43
4142 | 2 | 19 | 0.34 | 2.4 | 5.65 | 13.4 | 3.57
4142 | 2 | 20 | 0.33 | 2.35 | 5.57 | 13.15 | 3.4
4153 | 1 | 1 | 0.37 | 2.73 | 6.22 | 15.24 | 4.29
4153 | 1 | 2 | 0.41 | 3.1 | 6.81 | 17.31 | 5.25
4153 | 1 | 3 | 0.4 | 2.91 | 6.73 | 16.29 | 4.94
4153 | 1 | 4 | 0.31 | 2.12 | 5.21 | 11.82 | 2.89
4153 | 1 | 5 | 0.41 | 3.44 | 6.87 | 19.23 | 5.85
4153 | 1 | 6 | 0.37 | 2.83 | 6.12 | 15.81 | 4.47
4153 | 1 | 7 | 0.37 | 2.71 | 6.23 | 15.16 | 4.28
4153 | 1 | 8 | 0.39 | 2.68 | 6.55 | 14.96 | 4.5
4153 | 1 | 9 | 0.37 | 2.52 | 6.22 | 14.08 | 4
4153 | 1 | 10 | 0.35 | 2.7 | 5.89 | 15.08 | 4.08
4153 | 1 | 11 | 0.37 | 2.32 | 6.09 | 12.96 | 3.63
4153 | 1 | 12 | 0.39 | 2.71 | 6.43 | 15.13 | 4.42
4153 | 1 | 13 | 0.39 | 3.25 | 6.45 | 18.14 | 5.31
4153 | 1 | 14 | 0.43 | 3.18 | 7.21 | 17.76 | 5.63
4153 | 1 | 15 | 0.38 | 2.78 | 6.3 | 15.56 | 4.49
4153 | 1 | 16 | 0.4 | 2.82 | 6.75 | 15.78 | 4.81
4153 | 1 | 17 | 0.39 | 2.89 | 6.43 | 16.16 | 4.71
4153 | 1 | 18 | 0.38 | 2.57 | 6.26 | 14.36 | 4.12
4153 | 1 | 19 | 0.38 | 2.84 | 6.32 | 15.87 | 4.55
4153 | 1 | 20 | 0.37 | 2.93 | 6.17 | 16.4 | 4.68
4153 | 2 | 1 | 0.36 | 2.4 | 5.94 | 13.41 | 3.62
4153 | 2 | 2 | 0.33 | 2.08 | 5.57 | 11.64 | 3.06
4153 | 2 | 3 | 0.39 | 2.91 | 6.47 | 16.27 | 4.81
4153 | 2 | 4 | 0.31 | 1.93 | 5.2 | 10.81 | 2.66
4153 | 2 | 5 | 0.32 | 1.89 | 5.34 | 10.56 | 2.69
4153 | 2 | 6 | 0.38 | 2.76 | 6.41 | 15.42 | 4.36
4153 | 2 | 7 | 0.39 | 2.79 | 6.59 | 15.57 | 4.63
4153 | 2 | 8 | 0.37 | 2.37 | 6.13 | 13.23 | 3.7
4153 | 2 | 9 | 0.3 | 2.12 | 4.96 | 11.83 | 2.8
4153 | 2 | 10 | 0.4 | 3.07 | 6.75 | 17.17 | 5.19
4153 | 2 | 11 | 0.39 | 2.59 | 6.49 | 14.49 | 4.27
4153 | 2 | 12 | 0.42 | 3.04 | 7.07 | 16.98 | 5.32
4153 | 2 | 13 | 0.42 | 2.95 | 7 | 16.51 | 5.06
4153 | 2 | 14 | 0.3 | 2.03 | 5.02 | 11.35 | 2.75
4153 | 2 | 15 | 0.35 | 2.29 | 5.91 | 12.8 | 3.48
4153 | 2 | 16 | 0.42 | 3.04 | 7.01 | 16.97 | 5.35
4153 | 2 | 17 | 0.41 | 3.02 | 6.91 | 16.86 | 5.2
4153 | 2 | 18 | 0.37 | 2.45 | 6.26 | 13.7 | 3.9
4153 | 2 | 19 | 0.37 | 2.56 | 6.24 | 14.28 | 4.02
4153 | 2 | 20 | 0.41 | 3.08 | 6.87 | 17.21 | 5.23
4154 | 1 | 1 | 0.43 | 3 | 7.18 | 16.75 | 5.22
4154 | 1 | 2 | 0.41 | 2.89 | 6.8 | 16.15 | 4.8
4154 | 1 | 3 | 0.42 | 3.28 | 7.01 | 18.35 | 5.53
4154 | 1 | 4 | 0.37 | 2.38 | 6.2 | 13.31 | 3.69
4154 | 1 | 5 | 0.38 | 2.41 | 6.29 | 13.49 | 3.91
4154 | 1 | 6 | 0.44 | 3.34 | 7.34 | 18.69 | 5.84
4154 | 1 | 7 | 0.47 | 3.6 | 7.85 | 20.11 | 6.77
4154 | 1 | 8 | 0.41 | 2.9 | 6.88 | 16.2 | 4.84
4154 | 1 | 9 | 0.42 | 2.92 | 7.05 | 16.29 | 5.06
4154 | 1 | 10 | 0.4 | 2.8 | 6.74 | 15.63 | 4.62
4154 | 1 | 11 | 0.41 | 2.71 | 6.87 | 15.16 | 4.57
4154 | 1 | 12 | 0.37 | 2.85 | 6.24 | 15.93 | 4.47
4154 | 1 | 13 | 0.4 | 2.8 | 6.6 | 15.67 | 4.56
4154 | 1 | 14 | 0.41 | 2.75 | 6.81 | 15.34 | 4.63
4154 | 1 | 15 | 0.41 | 2.98 | 6.87 | 16.64 | 4.95
4154 | 1 | 16 | 0.32 | 2.18 | 5.4 | 12.19 | 3.05
4154 | 1 | 17 | 0.37 | 2.47 | 6.12 | 13.79 | 3.78
4154 | 1 | 18 | 0.39 | 2.61 | 6.49 | 14.56 | 4.2
4154 | 1 | 19 | 0.29 | 2.02 | 4.92 | 11.27 | 2.66
4154 | 1 | 20 | 0.36 | 2.38 | 6.03 | 13.3 | 3.61
4154 | 2 | 1 | 0.38 | 2.61 | 6.3 | 14.58 | 4.09
4154 | 2 | 2 | 0.41 | 2.85 | 6.82 | 15.95 | 4.79
4154 | 2 | 3 | 0.37 | 2.8 | 6.12 | 15.64 | 4.37
4154 | 2 | 4 | 0.28 | 1.74 | 4.66 | 9.75 | 2.19
4154 | 2 | 5 | 0.37 | 2.55 | 6.23 | 14.24 | 4
4154 | 2 | 6 | 0.37 | 2.65 | 6.16 | 14.8 | 4.11
4154 | 2 | 7 | 0.44 | 3.48 | 7.33 | 19.46 | 6.1
4154 | 2 | 8 | 0.37 | 2.5 | 6.22 | 13.97 | 3.89
4154 | 2 | 9 | 0.39 | 2.61 | 6.48 | 14.6 | 4.2
4154 | 2 | 10 | 0.37 | 2.66 | 6.11 | 14.89 | 4.16
4154 | 2 | 11 | 0.37 | 2.34 | 6.1 | 13.07 | 3.61
4154 | 2 | 12 | 0.34 | 2 | 5.66 | 11.16 | 2.94
4154 | 2 | 13 | 0.29 | 2.06 | 4.8 | 11.49 | 2.61
4154 | 2 | 14 | 0.36 | 2.7 | 6.07 | 15.1 | 4.1
4154 | 2 | 15 | 0.31 | 1.79 | 5.1 | 9.98 | 2.42
4154 | 2 | 16 | 0.34 | 2.1 | 5.7 | 11.74 | 3.08
4154 | 2 | 17 | 0.31 | 2.37 | 5.22 | 13.27 | 3.24
4154 | 2 | 18 | 0.4 | 2.74 | 6.73 | 15.29 | 4.57
4154 | 2 | 19 | 0.34 | 2.17 | 5.68 | 12.14 | 3.21
4154 | 2 | 20 | 0.36 | 2.44 | 5.99 | 13.63 | 3.68
4155 | 1 | 1 | 0.45 | 3.01 | 7.5 | 16.84 | 5.76
4155 | 1 | 2 | 0.42 | 2.61 | 7.05 | 14.57 | 4.74
4155 | 1 | 3 | 0.4 | 2.56 | 6.68 | 14.3 | 4.5
4155 | 1 | 4 | 0.35 | 2.33 | 5.9 | 12.99 | 3.73
4155 | 1 | 5 | 0.39 | 2.22 | 6.49 | 12.39 | 3.78
4155 | 1 | 6 | 0.47 | 3.25 | 7.77 | 18.14 | 6.31
4155 | 1 | 7 | 0.4 | 2.52 | 6.75 | 14.07 | 4.41
4155 | 1 | 8 | 0.42 | 2.74 | 6.94 | 15.33 | 4.94
4155 | 1 | 9 | 0.44 | 2.76 | 7.27 | 15.42 | 5.09
4155 | 1 | 10 | 0.42 | 3.12 | 7.07 | 17.45 | 5.61
4155 | 1 | 11 | 0.36 | 2.47 | 6.05 | 13.78 | 3.98
4155 | 1 | 12 | 0.43 | 2.8 | 7.14 | 15.67 | 5.09
4155 | 1 | 13 | 0.44 | 2.8 | 7.39 | 15.66 | 5.4
4155 | 1 | 14 | 0.33 | 1.77 | 5.43 | 9.92 | 2.63
4155 | 1 | 15 | 0.37 | 2.35 | 6.1 | 13.15 | 3.81
4155 | 1 | 16 | 0.45 | 3 | 7.58 | 16.75 | 5.74
4155 | 1 | 17 | 0.44 | 2.86 | 7.39 | 16 | 5.42
4155 | 1 | 18 | 0.37 | 2.8 | 6.25 | 15.67 | 4.63
4155 | 1 | 19 | 0.47 | 3.01 | 7.78 | 16.8 | 5.87
4155 | 1 | 20 | 0.42 | 2.78 | 7.07 | 15.52 | 5.06
4155 | 2 | 1 | 0.35 | 1.77 | 5.86 | 9.91 | 2.81
4155 | 2 | 2 | 0.45 | 2.44 | 7.48 | 13.66 | 4.78
4155 | 2 | 3 | 0.37 | 2.53 | 6.25 | 14.12 | 4.17
4155 | 2 | 4 | 0.28 | 1.48 | 4.66 | 8.25 | 1.93
4155 | 2 | 5 | 0.28 | 1.4 | 4.65 | 7.83 | 1.86
4155 | 2 | 6 | 0.42 | 2.83 | 6.96 | 15.81 | 4.97
4155 | 2 | 7 | 0.29 | 1.44 | 4.92 | 8.07 | 2.05
4155 | 2 | 8 | 0.34 | 1.79 | 5.69 | 10.02 | 2.76
4155 | 2 | 9 | 0.4 | 2.62 | 6.61 | 14.64 | 4.46
4155 | 2 | 10 | 0.39 | 2.29 | 6.48 | 12.77 | 3.97
4155 | 2 | 11 | 0.41 | 2.31 | 6.76 | 12.88 | 4.06
4155 | 2 | 12 | 0.27 | 1.38 | 4.58 | 7.71 | 1.8
4155 | 2 | 13 | 0.32 | 1.65 | 5.29 | 9.21 | 2.39
4155 | 2 | 14 | 0.32 | 1.71 | 5.26 | 9.57 | 2.53
4155 | 2 | 15 | 0.33 | 1.77 | 5.56 | 9.86 | 2.64
4155 | 2 | 16 | 0.38 | 1.99 | 6.27 | 11.13 | 3.36
4155 | 2 | 17 | 0.35 | 1.93 | 5.87 | 10.76 | 3.05
4155 | 2 | 18 | 0.29 | 1.53 | 4.92 | 8.55 | 2.1
4155 | 2 | 19 | 0.44 | 2.55 | 7.42 | 14.27 | 4.84
4155 | 2 | 20 | 0.38 | 2.13 | 6.28 | 11.92 | 3.54
4158 | 1 | 1 | 0.42 | 3.08 | 6.93 | 17.21 | 5.27
4158 | 1 | 2 | 0.35 | 2.53 | 5.86 | 14.14 | 3.73
4158 | 1 | 3 | 0.41 | 2.86 | 6.87 | 15.98 | 4.87
4158 | 1 | 4 | 0.34 | 2.48 | 5.66 | 13.85 | 3.62
4158 | 1 | 5 | 0.42 | 3.07 | 7.01 | 17.13 | 5.23
4158 | 1 | 6 | 0.42 | 3.14 | 7.01 | 17.55 | 5.33
4158 | 1 | 7 | 0.44 | 3.33 | 7.4 | 18.61 | 5.83
4158 | 1 | 8 | 0.43 | 3.28 | 7.13 | 18.32 | 5.7
4158 | 1 | 9 | 0.44 | 3.42 | 7.39 | 19.1 | 5.99
4158 | 1 | 10 | 0.42 | 3.13 | 7.04 | 17.5 | 5.32
4158 | 1 | 11 | 0.37 | 2.72 | 6.23 | 15.17 | 4.26
4158 | 1 | 12 | 0.43 | 3.06 | 7.13 | 17.08 | 5.31
4158 | 1 | 13 | 0.39 | 2.86 | 6.49 | 15.98 | 4.58
4158 | 1 | 14 | 0.42 | 3.1 | 7.07 | 17.3 | 5.28
4158 | 1 | 15 | 0.38 | 2.88 | 6.36 | 16.11 | 4.54
4158 | 1 | 16 | 0.44 | 3.12 | 7.27 | 17.43 | 5.45
4158 | 1 | 17 | 0.49 | 3.85 | 8.11 | 21.52 | 7.29
4158 | 1 | 18 | 0.54 | 2.8 | 8.98 | 15.64 | 5.68
4158 | 1 | 19 | 0.37 | 2.48 | 6.22 | 13.85 | 3.88
4158 | 1 | 20 | 0.41 | 3.12 | 6.89 | 17.46 | 5.27
4158 | 2 | 1 | 0.27 | 1.83 | 4.5 | 10.23 | 2.23
4158 | 2 | 2 | 0.38 | 2.89 | 6.37 | 16.15 | 4.54
4158 | 2 | 3 | 0.35 | 2.66 | 5.76 | 14.86 | 3.94
4158 | 2 | 4 | 0.36 | 2.55 | 6.03 | 14.25 | 3.87
4158 | 2 | 5 | 0.37 | 2.49 | 6.1 | 13.93 | 3.85
4158 | 2 | 6 | 0.34 | 2.61 | 5.74 | 14.59 | 3.86
4158 | 2 | 7 | 0.42 | 3.36 | 7.01 | 18.79 | 5.69
4158 | 2 | 8 | 0.32 | 2.24 | 5.41 | 12.53 | 3.13
4158 | 2 | 9 | 0.36 | 2.59 | 6.05 | 14.48 | 3.95
4158 | 2 | 10 | 0.38 | 2.91 | 6.34 | 16.26 | 4.68
4158 | 2 | 11 | 0.4 | 2.78 | 6.63 | 15.55 | 4.56
4158 | 2 | 12 | 0.37 | 2.58 | 6.09 | 14.43 | 3.99
4158 | 2 | 13 | 0.34 | 2.46 | 5.75 | 13.73 | 3.5
4158 | 2 | 14 | 0.32 | 2.17 | 5.4 | 12.1 | 3.06
4158 | 2 | 15 | 0.38 | 2.83 | 6.37 | 15.81 | 4.48
4158 | 2 | 16 | 0.37 | 2.56 | 6.11 | 14.29 | 3.96
4158 | 2 | 17 | 0.35 | 2.43 | 5.79 | 13.58 | 3.62
4158 | 2 | 18 | 0.37 | 2.48 | 6.13 | 13.87 | 3.86
4158 | 2 | 19 | 0.37 | 2.57 | 6.17 | 14.36 | 4
4158 | 2 | 20 | 0.34 | 2.56 | 5.69 | 14.29 | 3.78
4169 | 1 | 1 | 0.43 | 2.94 | 7.15 | 16.41 | 5.17
4169 | 1 | 2 | 0.42 | 2.81 | 7.06 | 15.72 | 4.91
4169 | 1 | 3 | 0.4 | 2.43 | 6.65 | 13.57 | 4.05
4169 | 1 | 4 | 0.47 | 3.17 | 7.82 | 17.74 | 6.14
4169 | 1 | 5 | 0.43 | 2.68 | 7.18 | 14.98 | 4.75
4169 | 1 | 6 | 0.4 | 2.51 | 6.66 | 14.04 | 4.21
4169 | 1 | 7 | 0.42 | 2.9 | 6.95 | 16.22 | 5.03
4169 | 1 | 8 | 0.45 | 2.95 | 7.56 | 16.48 | 5.45
4169 | 1 | 9 | 0.41 | 2.73 | 6.8 | 15.25 | 4.61
4169 | 1 | 10 | 0.46 | 3.11 | 7.63 | 17.4 | 5.75
4169 | 1 | 11 | 0.41 | 2.67 | 6.78 | 14.9 | 4.54
4169 | 1 | 12 | 0.4 | 2.47 | 6.71 | 13.83 | 4.14
4169 | 1 | 13 | 0.41 | 2.59 | 6.92 | 14.48 | 4.45
4169 | 1 | 14 | 0.46 | 3.44 | 7.71 | 19.24 | 6.51
4169 | 1 | 15 | 0.42 | 2.58 | 6.96 | 14.43 | 4.48
4169 | 1 | 16 | 0.41 | 2.58 | 6.9 | 14.42 | 4.49
4169 | 1 | 17 | 0.33 | 1.79 | 5.55 | 9.98 | 2.6
4169 | 1 | 18 | 0.43 | 2.76 | 7.12 | 15.43 | 4.93
4169 | 1 | 19 | 0.38 | 2.27 | 6.28 | 12.7 | 3.61
4169 | 1 | 20 | 0.34 | 1.82 | 5.61 | 10.15 | 2.69
4169 | 2 | 1 | 0.38 | 2.56 | 6.32 | 14.33 | 4.15
4169 | 2 | 2 | 0.41 | 2.71 | 6.87 | 15.14 | 4.67
4169 | 2 | 3 | 0.46 | 3.1 | 7.64 | 17.33 | 5.84
4169 | 2 | 4 | 0.43 | 2.88 | 7.12 | 16.07 | 5.04
4169 | 2 | 5 | 0.34 | 2.38 | 5.6 | 13.28 | 3.53
4169 | 2 | 6 | 0.39 | 2.43 | 6.48 | 13.57 | 4.01
4169 | 2 | 7 | 0.36 | 2.22 | 5.92 | 12.43 | 3.42
4169 | 2 | 8 | 0.38 | 2.52 | 6.4 | 14.11 | 4.12
4169 | 2 | 9 | 0.28 | 1.73 | 4.67 | 9.67 | 2.24
4169 | 2 | 10 | 0.41 | 2.61 | 6.79 | 14.6 | 4.41
4169 | 2 | 11 | 0.41 | 2.67 | 6.9 | 14.94 | 4.58
4169 | 2 | 12 | 0.41 | 3.17 | 6.81 | 17.7 | 5.47
4169 | 2 | 13 | 0.4 | 2.31 | 6.72 | 12.92 | 3.95
4169 | 2 | 14 | 0.39 | 2.67 | 6.56 | 14.94 | 4.44
4169 | 2 | 15 | 0.39 | 2.61 | 6.47 | 14.56 | 4.32
4169 | 2 | 16 | 0.38 | 2.31 | 6.27 | 12.89 | 3.73
4169 | 2 | 17 | 0.35 | 2.15 | 5.84 | 12.02 | 3.23
4169 | 2 | 18 | 0.39 | 2.47 | 6.54 | 13.8 | 4.08
4169 | 2 | 19 | 0.37 | 2.7 | 6.11 | 15.11 | 4.3
4169 | 2 | 20 | 0.37 | 2.34 | 6.22 | 13.09 | 3.73
4170 | 1 | 1 | 0.39 | 3 | 6.53 | 16.75 | 4.99
4170 | 1 | 2 | 0.38 | 2.73 | 6.26 | 15.26 | 4.46
4170 | 1 | 3 | 0.43 | 3.38 | 7.15 | 18.89 | 6.02
4170 | 1 | 4 | 0.37 | 2.75 | 6.24 | 15.37 | 4.44
4170 | 1 | 5 | 0.4 | 2.83 | 6.68 | 15.8 | 4.88
4170 | 1 | 6 | 0.42 | 3.33 | 6.95 | 18.59 | 5.92
4170 | 1 | 7 | 0.35 | 2.47 | 5.91 | 13.82 | 3.85
4170 | 1 | 8 | 0.38 | 2.84 | 6.33 | 15.86 | 4.62
4170 | 1 | 9 | 0.44 | 3.44 | 7.4 | 19.24 | 6.41
4170 | 1 | 10 | 0.47 | 3.88 | 7.84 | 21.69 | 7.4
4170 | 1 | 11 | 0.35 | 2.64 | 5.81 | 14.76 | 4.06
4170 | 1 | 12 | 0.42 | 3.53 | 7.07 | 19.74 | 6.29
4170 | 1 | 13 | 0.39 | 2.9 | 6.43 | 16.2 | 4.83
4170 | 1 | 14 | 0.36 | 2.7 | 6.04 | 15.07 | 4.25
4170 | 1 | 15 | 0.39 | 2.82 | 6.43 | 15.75 | 4.69
4170 | 1 | 16 | 0.39 | 3.03 | 6.56 | 16.95 | 5.15
4170 | 1 | 17 | 0.39 | 2.86 | 6.55 | 15.99 | 4.83
4170 | 1 | 18 | 0.41 | 2.94 | 6.82 | 16.41 | 5.19
4170 | 1 | 19 | 0.43 | 3.25 | 7.23 | 18.18 | 6.02
4170 | 1 | 20 | 0.39 | 2.95 | 6.57 | 16.51 | 5.01
4170 | 2 | 1 | 0.36 | 2.55 | 6.01 | 14.25 | 3.97
4170 | 2 | 2 | 0.43 | 2.87 | 7.17 | 16.06 | 5.2
4170 | 2 | 3 | 0.38 | 2.55 | 6.29 | 14.24 | 4.15
4170 | 2 | 4 | 0.39 | 2.88 | 6.42 | 16.07 | 4.71
4170 | 2 | 5 | 0.42 | 3.16 | 6.94 | 17.64 | 5.45
4170 | 2 | 6 | 0.43 | 3 | 7.16 | 16.77 | 5.35
4170 | 2 | 7 | 0.34 | 2.46 | 5.73 | 13.75 | 3.63
4170 | 2 | 8 | 0.47 | 3.67 | 7.85 | 20.52 | 7.07
4170 | 2 | 9 | 0.48 | 3.76 | 8.05 | 21.04 | 7.26
4170 | 2 | 10 | 0.42 | 3.23 | 6.95 | 18.07 | 5.61
4170 | 2 | 11 | 0.44 | 3.17 | 7.39 | 17.74 | 5.63
4170 | 2 | 12 | 0.44 | 3.4 | 7.25 | 19.02 | 6.05
4170 | 2 | 13 | 0.44 | 3.13 | 7.39 | 17.48 | 5.76
4170 | 2 | 14 | 0.55 | 2.81 | 9.12 | 15.69 | 5.07
4170 | 2 | 15 | 0.42 | 3.04 | 7.03 | 17 | 5.46
4170 | 2 | 16 | 0.4 | 2.49 | 6.59 | 13.93 | 4.21
4170 | 2 | 17 | 0.36 | 2.51 | 5.92 | 14.04 | 3.84
4170 | 2 | 18 | 0.37 | 2.66 | 6.23 | 14.87 | 4.3
4170 | 2 | 19 | 0.36 | 2.44 | 5.94 | 13.62 | 3.74
4170 | 2 | 20 | 0.47 | 3.62 | 7.78 | 20.22 | 6.88
4171 | 1 | 1 | 0.36 | 2.79 | 6.04 | 15.61 | 4.17
4171 | 1 | 2 | 0.41 | 3.14 | 6.82 | 17.56 | 5.12
4171 | 1 | 3 | 0.42 | 3.27 | 6.94 | 18.3 | 5.49
4171 | 1 | 4 | 0.42 | 3.13 | 7.08 | 17.5 | 5.34
4171 | 1 | 5 | 0.38 | 2.6 | 6.36 | 14.51 | 4.07
4171 | 1 | 6 | 0.38 | 3.06 | 6.26 | 17.07 | 4.73
4171 | 1 | 7 | 0.41 | 3.11 | 6.86 | 17.38 | 5.14
4171 | 1 | 8 | 0.42 | 3.13 | 7.07 | 17.49 | 5.33
4171 | 1 | 9 | 0.43 | 3.3 | 7.19 | 18.42 | 5.61
4171 | 1 | 10 | 0.43 | 3.13 | 7.12 | 17.5 | 5.39
4171 | 1 | 11 | 0.45 | 3.57 | 7.54 | 19.95 | 6.31
4171 | 1 | 12 | 0.44 | 3.37 | 7.26 | 18.83 | 5.79
4171 | 1 | 13 | 0.93 | 3.28 | 15.57 | 18.31 | 7.64
4171 | 1 | 14 | 0.38 | 2.75 | 6.36 | 15.34 | 4.3
4171 | 1 | 15 | 0.34 | 2.31 | 5.66 | 12.89 | 3.29
4171 | 1 | 16 | 0.41 | 3.03 | 6.8 | 16.93 | 4.92
4171 | 1 | 17 | 0.4 | 2.95 | 6.68 | 16.47 | 4.82
4171 | 1 | 18 | 0.36 | 2.36 | 6.01 | 13.18 | 3.55
4171 | 1 | 19 | 0.41 | 2.97 | 6.82 | 16.61 | 4.92
4171 | 1 | 20 | 0.41 | 3.23 | 6.81 | 18.06 | 5.36
4171 | 2 | 1 | 0.36 | 2.64 | 5.96 | 14.73 | 3.91
4171 | 2 | 2 | 0.38 | 2.93 | 6.37 | 16.37 | 4.61
4171 | 2 | 3 | 0.34 | 2.39 | 5.66 | 13.38 | 3.43
4171 | 2 | 4 | 0.35 | 2.61 | 5.92 | 14.58 | 3.9
4171 | 2 | 5 | 0.39 | 2.95 | 6.56 | 16.51 | 4.71
4171 | 2 | 6 | 0.42 | 3.15 | 7.07 | 17.58 | 5.4
4171 | 2 | 7 | 0.37 | 3.01 | 6.24 | 16.84 | 4.75
4171 | 2 | 8 | 0.38 | 2.81 | 6.36 | 15.72 | 4.39
4171 | 2 | 9 | 0.35 | 2.62 | 5.79 | 14.66 | 3.85
4171 | 2 | 10 | 0.39 | 3.07 | 6.49 | 17.16 | 4.88
4171 | 2 | 11 | 0.36 | 2.77 | 6.04 | 15.5 | 4.17
4171 | 2 | 12 | 0.4 | 3.19 | 6.62 | 17.81 | 5.12
4171 | 2 | 13 | 0.36 | 2.48 | 6.03 | 13.86 | 3.8
4171 | 2 | 14 | 0.32 | 2.49 | 5.34 | 13.92 | 3.47
4171 | 2 | 15 | 0.36 | 2.49 | 6.02 | 13.89 | 3.79
4171 | 2 | 16 | 0.3 | 1.95 | 4.94 | 10.88 | 2.54
4171 | 2 | 17 | 0.35 | 2.71 | 5.9 | 15.15 | 4
4171 | 2 | 18 | 0.35 | 2.57 | 5.82 | 14.34 | 3.8
4171 | 2 | 19 | 0.37 | 2.91 | 6.22 | 16.25 | 4.45
4171 | 2 | 20 | 0.37 | 2.71 | 6.25 | 15.13 | 4.21
4172 | 1 | 1 | 0.04 | 0.2 | 0.66 | 1.12 | 0.05
4172 | 1 | 2 | 0.43 | 3.59 | 7.14 | 20.06 | 6.29
4172 | 1 | 3 | 0.38 | 2.76 | 6.4 | 15.42 | 4.5
4172 | 1 | 4 | 0.39 | 2.73 | 6.47 | 15.27 | 4.5
4172 | 1 | 5 | 0.36 | 2.66 | 6.04 | 14.89 | 4.09
4172 | 1 | 6 | 0.34 | 2.44 | 5.69 | 13.61 | 3.68
4172 | 1 | 7 | 0.4 | 2.91 | 6.62 | 16.24 | 4.8
4172 | 1 | 8 | 0.36 | 2.69 | 6.04 | 15.06 | 4.2
4172 | 1 | 9 | 0.37 | 2.55 | 6.22 | 14.24 | 4.07
4172 | 1 | 10 | 0.37 | 2.7 | 6.25 | 15.06 | 4.31
4172 | 1 | 11 | 0.38 | 2.53 | 6.34 | 14.14 | 4.1
4172 | 1 | 12 | 0.38 | 2.7 | 6.38 | 15.1 | 4.39
4172 | 1 | 13 | 0.4 | 2.98 | 6.62 | 16.66 | 5.02
4172 | 1 | 14 | 0.37 | 2.85 | 6.18 | 15.91 | 4.42
4172 | 1 | 15 | 0.4 | 2.94 | 6.62 | 16.45 | 4.95
4172 | 1 | 16 | 0.37 | 2.54 | 6.15 | 14.17 | 4
4172 | 1 | 17 | 0.39 | 2.95 | 6.56 | 16.48 | 4.86
4172 | 1 | 18 | 0.42 | 3.01 | 6.94 | 16.83 | 5.21
4172 | 1 | 19 | 0.35 | 2.45 | 5.85 | 13.71 | 3.71
4172 | 1 | 20 | 0.35 | 2.69 | 5.92 | 15.05 | 4.13
4172 | 2 | 1 | 0.42 | 3.36 | 7.04 | 18.78 | 5.81
4172 | 2 | 2 | 0.38 | 2.48 | 6.29 | 13.87 | 4.04
4172 | 2 | 3 | 0.38 | 2.67 | 6.41 | 14.93 | 4.34
4172 | 2 | 4 | 0.37 | 2.6 | 6.16 | 14.54 | 4.1
4172 | 2 | 5 | 0.4 | 3.15 | 6.68 | 17.61 | 5.17
4172 | 2 | 6 | 0.38 | 2.72 | 6.32 | 15.22 | 4.37
4172 | 2 | 7 | 0.62 | 2.94 | 10.28 | 16.42 | 5.51
4172 | 2 | 8 | 0.4 | 2.95 | 6.73 | 16.49 | 4.92
4172 | 2 | 9 | 0.43 | 3 | 7.19 | 16.75 | 5.42
4172 | 2 | 10 | 0.39 | 2.81 | 6.42 | 15.71 | 4.5
4172 | 2 | 11 | 0.42 | 3.06 | 7.06 | 17.11 | 5.34
4172 | 2 | 12 | 0.39 | 2.89 | 6.56 | 16.14 | 4.73
4172 | 2 | 13 | 0.41 | 2.96 | 6.8 | 16.54 | 5.02
4172 | 2 | 14 | 0.39 | 3.11 | 6.56 | 17.38 | 5.13
4172 | 2 | 15 | 0.41 | 3.03 | 6.86 | 16.92 | 5.12
4172 | 2 | 16 | 0.29 | 2.03 | 4.89 | 11.35 | 2.68
4172 | 2 | 17 | 0.38 | 2.66 | 6.41 | 14.86 | 4.3
4172 | 2 | 18 | 0.44 | 3.53 | 7.39 | 19.75 | 6.36
4172 | 2 | 19 | 0.4 | 2.74 | 6.62 | 15.29 | 4.54
4172 | 2 | 20 | 0.37 | 2.75 | 6.23 | 15.34 | 4.34
4173 | 1 | 1 | 0.28 | 1.92 | 4.73 | 10.74 | 2.4
4173 | 1 | 2 | 0.41 | 2.57 | 6.79 | 14.38 | 4.3
4173 | 1 | 3 | 0.44 | 3.17 | 7.38 | 17.69 | 5.66
4173 | 1 | 4 | 0.44 | 3.43 | 7.39 | 19.19 | 6.25
4173 | 1 | 5 | 0.42 | 2.79 | 6.93 | 15.62 | 4.75
4173 | 1 | 6 | 0.43 | 2.69 | 7.09 | 15.04 | 4.74
4173 | 1 | 7 | 0.41 | 2.45 | 6.78 | 13.66 | 4.15
4173 | 1 | 8 | 0.39 | 2.53 | 6.49 | 14.12 | 4.12
4173 | 1 | 9 | 0.43 | 2.9 | 7.13 | 16.23 | 5.03
4173 | 1 | 10 | 0.39 | 2.31 | 6.47 | 12.93 | 3.77
4173 | 1 | 11 | 0.42 | 2.86 | 7 | 15.96 | 5.01
4173 | 1 | 12 | 0.42 | 2.86 | 6.93 | 15.98 | 4.8
4173 | 1 | 13 | 0.45 | 3.07 | 7.46 | 17.13 | 5.54
4173 | 1 | 14 | 0.23 | 0.3 | 3.77 | 1.7 | 0.3
4173 | 1 | 15 | 0.44 | 3.14 | 7.38 | 17.57 | 5.59
4173 | 1 | 16 | 0.45 | 3.11 | 7.44 | 17.37 | 5.57
4173 | 1 | 17 | 0.39 | 2.45 | 6.54 | 13.67 | 3.97
4173 | 1 | 18 | 0.41 | 2.71 | 6.79 | 15.15 | 4.7
4173 | 1 | 19 | 0.43 | 2.56 | 7.1 | 14.29 | 4.49
4173 | 1 | 20 | 0.39 | 2.43 | 6.42 | 13.56 | 3.92
4173 | 2 | 1 | 0.36 | 2.38 | 6.06 | 13.3 | 3.67
4173 | 2 | 2 | 0.41 | 2.57 | 6.8 | 14.34 | 4.41
4173 | 2 | 3 | 0.36 | 2.27 | 5.92 | 12.68 | 3.44
4173 | 2 | 4 | 0.39 | 2.91 | 6.49 | 16.25 | 4.73
4173 | 2 | 5 | 0.4 | 2.51 | 6.6 | 14.05 | 4.18
4173 | 2 | 6 | 0.23 | 1.51 | 3.8 | 8.42 | 1.6
4173 | 2 | 7 | 0.37 | 2.44 | 6.17 | 13.63 | 3.96
4173 | 2 | 8 | 0.37 | 2.58 | 6.22 | 14.4 | 4.05
4173 | 2 | 9 | 0.4 | 2.38 | 6.6 | 13.31 | 4.03
4173 | 2 | 10 | 0.37 | 2.47 | 6.2 | 13.79 | 3.87
4173 | 2 | 11 | 0.36 | 2.65 | 6.06 | 14.79 | 4.1
4173 | 2 | 12 | 0.3 | 1.74 | 5.06 | 9.74 | 2.38
4173 | 2 | 13 | 0.39 | 2.56 | 6.51 | 14.31 | 4.23
4173 | 2 | 14 | 0.34 | 2.4 | 5.71 | 13.43 | 3.64
4173 | 2 | 15 | 0.37 | 2.36 | 6.16 | 13.16 | 3.69
4173 | 2 | 16 | 0.38 | 2.49 | 6.36 | 13.9 | 3.99
4173 | 2 | 17 | 0.4 | 2.51 | 6.68 | 14.03 | 4.08
4173 | 2 | 18 | 0.31 | 2.19 | 5.22 | 12.26 | 3.05
4173 | 2 | 19 | 0.34 | 2.14 | 5.59 | 11.95 | 3.12
4173 | 2 | 20 | 0.37 | 2.61 | 6.12 | 14.59 | 4.05
4174 | 1 | 1 | 0.39 | 2.91 | 6.49 | 16.27 | 4.81
4174 | 1 | 2 | 0.35 | 2.36 | 5.9 | 13.18 | 3.62
4174 | 1 | 3 | 0.38 | 2.78 | 6.37 | 15.51 | 4.5
4174 | 1 | 4 | 0.38 | 2.8 | 6.41 | 15.65 | 4.57
4174 | 1 | 5 | 0.33 | 2.28 | 5.52 | 12.75 | 3.33
4174 | 1 | 6 | 0.41 | 2.91 | 6.8 | 16.27 | 5.01
4174 | 1 | 7 | 0.36 | 2.65 | 6 | 14.8 | 4.09
4174 | 1 | 8 | 0.39 | 2.86 | 6.43 | 15.98 | 4.71
4174 | 1 | 9 | 0.42 | 3.13 | 7 | 17.51 | 5.47
4174 | 1 | 10 | 0.39 | 3.11 | 6.5 | 17.37 | 5.06
4174 | 1 | 11 | 0.42 | 2.99 | 7 | 16.72 | 5.27
4174 | 1 | 12 | 0.38 | 2.75 | 6.3 | 15.39 | 4.47
4174 | 1 | 13 | 0.34 | 2.42 | 5.59 | 13.54 | 3.53
4174 | 1 | 14 | 0.38 | 2.54 | 6.37 | 14.21 | 4.26
4174 | 1 | 15 | 0.37 | 2.65 | 6.22 | 14.83 | 4.3
4174 | 1 | 16 | 0.42 | 3 | 7.06 | 16.76 | 5.34
4174 | 1 | 17 | 0.4 | 2.99 | 6.69 | 16.73 | 5.05
4174 | 1 | 18 | 0.39 | 2.84 | 6.43 | 15.89 | 4.67
4174 | 1 | 19 | 0.41 | 3.04 | 6.82 | 16.99 | 5.27
4174 | 1 | 20 | 0.44 | 3.17 | 7.28 | 17.73 | 5.74
4174 | 2 | 1 | 0.37 | 2.48 | 6.21 | 13.84 | 3.94
4174 | 2 | 2 | 0.38 | 2.86 | 6.4 | 15.98 | 4.69
4174 | 2 | 3 | 0.41 | 2.97 | 6.86 | 16.61 | 5.07
4174 | 2 | 4 | 0.36 | 2.6 | 5.98 | 14.52 | 3.97
4174 | 2 | 5 | 0.35 | 2.17 | 5.89 | 12.1 | 3.32
4174 | 2 | 6 | 0.39 | 2.82 | 6.53 | 15.74 | 4.61
4174 | 2 | 7 | 0.38 | 2.39 | 6.27 | 13.36 | 3.84
4174 | 2 | 8 | 0.37 | 2.55 | 6.16 | 14.23 | 4
4174 | 2 | 9 | 0.39 | 2.85 | 6.55 | 15.93 | 4.79
4174 | 2 | 10 | 0.39 | 2.58 | 6.47 | 14.41 | 4.2
4174 | 2 | 11 | 0.4 | 2.75 | 6.68 | 15.36 | 4.64
4174 | 2 | 12 | 0.4 | 2.67 | 6.66 | 14.91 | 4.46
4174 | 2 | 13 | 0.4 | 3.02 | 6.68 | 16.87 | 5.06
4174 | 2 | 14 | 0.37 | 2.39 | 6.09 | 13.33 | 3.71
4174 | 2 | 15 | 0.39 | 2.53 | 6.47 | 14.16 | 4.2
4174 | 2 | 16 | 0.38 | 2.8 | 6.39 | 15.64 | 4.55
4174 | 2 | 17 | 0.4 | 2.57 | 6.63 | 14.38 | 4.34
4174 | 2 | 18 | 0.42 | 2.79 | 6.92 | 15.59 | 4.93
4174 | 2 | 19 | 0.37 | 2.54 | 6.16 | 14.2 | 3.96
4174 | 2 | 20 | 0.36 | 2.2 | 5.96 | 12.28 | 3.46
4176 | 1 | 1 | 0.33 | 2.37 | 5.52 | 13.27 | 3.31
4176 | 1 | 2 | 0.29 | 2.16 | 4.78 | 12.08 | 2.76
4176 | 1 | 3 | 0.36 | 2.5 | 5.99 | 13.95 | 3.74
4176 | 1 | 4 | 0.41 | 3.17 | 6.88 | 17.69 | 5.33
4176 | 1 | 5 | 0.38 | 2.66 | 6.36 | 14.89 | 4.23
4176 | 1 | 6 | 0.33 | 2.34 | 5.46 | 13.05 | 3.3
4176 | 1 | 7 | 0.37 | 2.72 | 6.13 | 15.22 | 4.13
4176 | 1 | 8 | 0.4 | 2.99 | 6.7 | 16.7 | 4.87
4176 | 1 | 9 | 0.34 | 2.68 | 5.67 | 15 | 3.94
4176 | 1 | 10 | 0.36 | 2.48 | 5.92 | 13.85 | 3.71
4176 | 1 | 11 | 0.34 | 2.52 | 5.61 | 14.08 | 3.62
4176 | 1 | 12 | 0.59 | 2.74 | 9.87 | 15.29 | 5.15
4176 | 1 | 13 | 0.34 | 2.31 | 5.64 | 12.92 | 3.35
4176 | 1 | 14 | 0.31 | 2.2 | 5.24 | 12.29 | 2.95
4176 | 1 | 15 | 0.41 | 2.97 | 6.81 | 16.62 | 4.93
4176 | 1 | 16 | 0.27 | 1.88 | 4.54 | 10.53 | 2.35
4176 | 1 | 17 | 0.39 | 3 | 6.56 | 16.76 | 4.76
4176 | 1 | 18 | 0.39 | 2.82 | 6.49 | 15.73 | 4.5
4176 | 1 | 19 | 0.39 | 2.93 | 6.47 | 16.39 | 4.68
4176 | 1 | 20 | 0.36 | 2.65 | 5.98 | 14.81 | 3.94
4176 | 2 | 1 | 0.42 | 3.28 | 6.95 | 18.33 | 5.45
4176 | 2 | 2 | 0.41 | 2.86 | 6.84 | 15.98 | 4.68
4176 | 2 | 3 | 0.41 | 3.2 | 6.77 | 17.9 | 5.25
4176 | 2 | 4 | 0.41 | 3.17 | 6.76 | 17.72 | 5.17
4176 | 2 | 5 | 0.39 | 2.64 | 6.46 | 14.73 | 4.19
4176 | 2 | 6 | 0.37 | 2.84 | 6.11 | 15.89 | 4.37
4176 | 2 | 7 | 0.37 | 2.67 | 6.17 | 14.91 | 4.05
4176 | 2 | 8 | 0.37 | 2.65 | 6.17 | 14.83 | 4.07
4176 | 2 | 9 | 0.39 | 2.91 | 6.52 | 16.27 | 4.61
4176 | 2 | 10 | 0.34 | 2.37 | 5.66 | 13.23 | 3.37
4176 | 2 | 11 | 0.41 | 3.03 | 6.82 | 16.94 | 4.96
4176 | 2 | 12 | 0.43 | 3.12 | 7.13 | 17.42 | 5.31
4176 | 2 | 13 | 0.36 | 2.66 | 6.01 | 14.85 | 4.04
4176 | 2 | 14 | 0.38 | 2.94 | 6.33 | 16.42 | 4.54
4176 | 2 | 15 | 0.4 | 2.9 | 6.69 | 16.23 | 4.76
4176 | 2 | 16 | 0.8 | 3.17 | 13.29 | 17.72 | 9.98
4176 | 2 | 17 | 0.41 | 3.09 | 6.8 | 17.25 | 5.07
4176 | 2 | 18 | 0.44 | 3.33 | 7.38 | 18.59 | 5.83
4176 | 2 | 19 | 0.35 | 2.25 | 5.79 | 12.56 | 3.24
4176 | 2 | 20 | 0.4 | 3.12 | 6.64 | 17.46 | 5.04
4160 | 1 | 1 | 0.35 | 2.81 | 5.89 | 15.69 | 4.26
4160 | 1 | 2 | 0.38 | 2.8 | 6.34 | 15.67 | 4.51
4160 | 1 | 3 | 0.35 | 2.38 | 5.78 | 13.29 | 3.6
4160 | 1 | 4 | 0.37 | 2.74 | 6.23 | 15.33 | 4.34
4160 | 1 | 5 | 0.38 | 2.79 | 6.3 | 15.58 | 4.47
4160 | 1 | 6 | 0.37 | 2.68 | 6.23 | 14.96 | 4.24
4160 | 1 | 7 | 0.38 | 2.62 | 6.29 | 14.62 | 4.25
4160 | 1 | 8 | 0.36 | 2.76 | 6.05 | 15.41 | 4.33
4160 | 1 | 9 | 0.41 | 3 | 6.87 | 16.77 | 5.19
4160 | 1 | 10 | 0.4 | 3.07 | 6.73 | 17.16 | 5.23
4160 | 1 | 11 | 0.37 | 2.64 | 6.22 | 14.74 | 4.2
4160 | 1 | 12 | 0.36 | 2.54 | 6.03 | 14.21 | 3.94
4160 | 1 | 13 | 0.38 | 2.95 | 6.37 | 16.49 | 4.71
4160 | 1 | 14 | 0.37 | 2.76 | 6.16 | 15.44 | 4.39
4160 | 1 | 15 | 0.34 | 2.34 | 5.6 | 13.05 | 3.44
4160 | 1 | 16 | 0.41 | 3.06 | 6.75 | 17.08 | 5.15
4160 | 1 | 17 | 0.42 | 3.39 | 7.06 | 18.93 | 5.89
4160 | 1 | 18 | 0.42 | 2.95 | 6.93 | 16.5 | 5.14
4160 | 1 | 19 | 0.42 | 3.08 | 7 | 17.23 | 5.43
4160 | 1 | 20 | 0.34 | 2.36 | 5.6 | 13.19 | 3.44
4160 | 2 | 1 | 0.32 | 2.15 | 5.32 | 12.02 | 3
4160 | 2 | 2 | 0.41 | 2.81 | 6.75 | 15.7 | 4.78
4160 | 2 | 3 | 0.29 | 1.76 | 4.81 | 9.83 | 2.32
4160 | 2 | 4 | 0.32 | 2 | 5.26 | 11.18 | 2.8
4160 | 2 | 5 | 0.38 | 2.52 | 6.34 | 14.08 | 4.06
4160 | 2 | 6 | 0.33 | 2.32 | 5.58 | 12.94 | 3.33
4160 | 2 | 7 | 0.29 | 1.81 | 4.85 | 10.1 | 2.38
4160 | 2 | 8 | 0.4 | 2.82 | 6.62 | 15.76 | 4.77
4160 | 2 | 9 | 0.39 | 2.76 | 6.56 | 15.4 | 4.5
4160 | 2 | 10 | 0.4 | 2.96 | 6.73 | 16.54 | 5.04
4160 | 2 | 11 | 0.31 | 1.93 | 5.19 | 10.81 | 2.68
4160 | 2 | 12 | 0.31 | 2.05 | 5.13 | 11.44 | 2.78
4160 | 2 | 13 | 0.33 | 2.05 | 5.51 | 11.44 | 2.98
4160 | 2 | 14 | 0.35 | 2.29 | 5.79 | 12.81 | 3.45
4160 | 2 | 15 | 0.36 | 2.5 | 5.92 | 14 | 3.84
4160 | 2 | 16 | 0.26 | 1.67 | 4.31 | 9.32 | 1.97
4160 | 2 | 17 | 0.36 | 2.46 | 6.05 | 13.75 | 3.84
4160 | 2 | 18 | 0.37 | 2.51 | 6.2 | 14.02 | 3.98
4160 | 2 | 19 | 0.36 | 2.09 | 5.94 | 11.69 | 3.27
4160 | 2 | 20 | 0.36 | 2.53 | 6.03 | 14.16 | 3.87
4124 | 1 | 1 | 0.4 | 2.58 | 6.73 | 14.4 | 4.36
4124 | 1 | 2 | 0.45 | 3.01 | 7.49 | 16.8 | 5.54
4124 | 1 | 3 | 0.47 | 3 | 7.88 | 16.78 | 5.86
4124 | 1 | 4 | 0.44 | 3.06 | 7.38 | 17.1 | 5.63
4124 | 1 | 5 | 0.42 | 2.53 | 6.92 | 14.11 | 4.38
4124 | 1 | 6 | 0.36 | 2.31 | 5.95 | 12.92 | 3.56
4124 | 1 | 7 | 0.4 | 2.37 | 6.64 | 13.26 | 3.99
4124 | 1 | 8 | 0.35 | 2 | 5.82 | 11.2 | 3.09
4124 | 1 | 9 | 0.4 | 2.48 | 6.72 | 13.89 | 4.2
4124 | 1 | 10 | 0.39 | 2.5 | 6.45 | 13.95 | 4.11
4124 | 1 | 11 | 0.44 | 3.05 | 7.37 | 17.04 | 5.58
4124 | 1 | 12 | 0.44 | 2.81 | 7.37 | 15.69 | 5.14
4124 | 1 | 13 | 0.37 | 2.17 | 6.09 | 12.12 | 3.42
4124 | 1 | 14 | 0.46 | 2.86 | 7.66 | 15.97 | 5.35
4124 | 1 | 15 | 0.49 | 3.4 | 8.21 | 19.01 | 6.83
4124 | 1 | 16 | 0.43 | 2.57 | 7.1 | 14.38 | 4.57
4124 | 1 | 17 | 0.43 | 2.51 | 7.16 | 14.04 | 4.57
4124 | 1 | 18 | 0.39 | 2.27 | 6.46 | 12.7 | 3.81
4124 | 1 | 19 | 0.43 | 2.72 | 7.1 | 15.18 | 4.82
4124 | 1 | 20 | 0.42 | 2.49 | 6.92 | 13.92 | 4.36
4124 | 2 | 1 | 0.37 | 2.22 | 6.13 | 12.4 | 3.53
4124 | 2 | 2 | 0.36 | 2.34 | 6.04 | 13.1 | 3.68
4124 | 2 | 3 | 0.37 | 2.43 | 6.11 | 13.56 | 3.85
4124 | 2 | 4 | 0.38 | 2.43 | 6.35 | 13.61 | 3.98
4124 | 2 | 5 | 0.38 | 2.48 | 6.36 | 13.86 | 4.05
4124 | 2 | 6 | 0.35 | 2.25 | 5.86 | 12.55 | 3.43
4124 | 2 | 7 | 0.42 | 2.65 | 6.93 | 14.83 | 4.77
4124 | 2 | 8 | 0.32 | 2.02 | 5.33 | 11.3 | 2.88
4124 | 2 | 9 | 0.4 | 2.7 | 6.74 | 15.09 | 4.65
4124 | 2 | 10 | 0.16 | 0.88 | 2.65 | 4.93 | 0.69
4124 | 2 | 11 | 0.46 | 3.25 | 7.62 | 18.16 | 6.13
4124 | 2 | 12 | 0.39 | 2.32 | 6.42 | 12.94 | 3.84
4124 | 2 | 13 | 0.4 | 2.68 | 6.63 | 15 | 4.5
4124 | 2 | 14 | 0.4 | 2.69 | 6.67 | 15.01 | 4.6
4124 | 2 | 15 | 0.41 | 2.53 | 6.78 | 14.11 | 4.34
4124 | 2 | 16 | 0.42 | 2.73 | 6.93 | 15.25 | 4.85
4124 | 2 | 17 | 0.37 | 2.23 | 6.14 | 12.44 | 3.63
4124 | 2 | 18 | 0.3 | 1.9 | 4.95 | 10.64 | 2.56
4124 | 2 | 19 | 0.38 | 2.44 | 6.29 | 13.64 | 3.94
4124 | 2 | 20 | 0.4 | 2.44 | 6.61 | 13.62 | 4.14
4122 | 1 | 1 | 0.44 | 3.31 | 7.38 | 18.48 | 6.02
4122 | 1 | 2 | 0.39 | 2.87 | 6.43 | 16.05 | 4.74
4122 | 1 | 3 | 0.43 | 2.82 | 7.11 | 15.74 | 5.08
4122 | 1 | 4 | 0.41 | 2.88 | 6.78 | 16.09 | 4.94
4122 | 1 | 5 | 0.4 | 2.66 | 6.6 | 14.86 | 4.46
4122 | 1 | 6 | 0.45 | 3.51 | 7.51 | 19.6 | 6.63
4122 | 1 | 7 | 0.4 | 2.62 | 6.65 | 14.66 | 4.46
4122 | 1 | 8 | 0.43 | 2.89 | 7.11 | 16.17 | 5.24
4122 | 1 | 9 | 0.4 | 2.66 | 6.58 | 14.89 | 4.61
4122 | 1 | 10 | 0.4 | 2.58 | 6.67 | 14.44 | 4.43
4122 | 1 | 11 | 0.45 | 3.01 | 7.56 | 16.83 | 5.71
4122 | 1 | 12 | 0.45 | 3.33 | 7.43 | 18.61 | 6.12
4122 | 1 | 13 | 0.33 | 2.26 | 5.57 | 12.64 | 3.39
4122 | 1 | 14 | 0.4 | 2.59 | 6.73 | 14.45 | 4.42
4122 | 1 | 15 | 0.45 | 3.34 | 7.5 | 18.66 | 6.2
4122 | 1 | 16 | 0.42 | 3.07 | 7.01 | 17.14 | 5.46
4122 | 1 | 17 | 0.43 | 2.73 | 7.12 | 15.27 | 4.93
4122 | 1 | 18 | 0.42 | 2.75 | 6.93 | 15.39 | 4.83
4122 | 1 | 19 | 0.44 | 3.14 | 7.25 | 17.53 | 5.65
4122 | 1 | 20 | 0.37 | 2.5 | 6.11 | 13.96 | 4.01
4122 | 2 | 1 | 0.43 | 2.97 | 7.2 | 16.57 | 5.36
4122 | 2 | 2 | 0.43 | 3.05 | 7.24 | 17.02 | 5.57
4122 | 2 | 3 | 0.39 | 2.57 | 6.54 | 14.37 | 4.27
4122 | 2 | 4 | 0.4 | 2.33 | 6.58 | 13.03 | 3.97
4122 | 2 | 5 | 0.38 | 2.26 | 6.38 | 12.61 | 3.73
4122 | 2 | 6 | 0.36 | 2.6 | 5.97 | 14.55 | 4.05
4122 | 2 | 7 | 0.39 | 2.31 | 6.46 | 12.9 | 3.81
4122 | 2 | 8 | 0.43 | 2.88 | 7.11 | 16.08 | 5.15
4122 | 2 | 9 | 0.36 | 2.37 | 6.02 | 13.27 | 3.74
4122 | 2 | 10 | 0.36 | 2.2 | 6.01 | 12.3 | 3.47
4122 | 2 | 11 | 0.41 | 2.67 | 6.91 | 14.9 | 4.69
4122 | 2 | 12 | 0.41 | 2.54 | 6.79 | 14.19 | 4.41
4122 | 2 | 13 | 0.44 | 3.26 | 7.28 | 18.21 | 6
4122 | 2 | 14 | 0.4 | 2.36 | 6.58 | 13.17 | 4.02
4122 | 2 | 15 | 0.4 | 2.5 | 6.6 | 13.96 | 4.26
4122 | 2 | 16 | 0.36 | 2.26 | 6.01 | 12.62 | 3.55
4122 | 2 | 17 | 0.32 | 1.72 | 5.32 | 9.6 | 2.47
4122 | 2 | 18 | 0.45 | 3.14 | 7.46 | 17.56 | 5.76
4122 | 2 | 19 | 0.44 | 3.03 | 7.25 | 16.92 | 5.46
4122 | 2 | 20 | 0.41 | 2.87 | 6.87 | 16.04 | 5.07
4123 | 1 | 1 | 0.41 | 3.2 | 6.87 | 17.88 | 5.46
4123 | 1 | 2 | 0.42 | 2.88 | 6.99 | 16.1 | 4.99
4123 | 1 | 3 | 0.44 | 3.1 | 7.38 | 17.33 | 5.58
4123 | 1 | 4 | 0.42 | 2.97 | 6.99 | 16.58 | 5.02
4123 | 1 | 5 | 0.42 | 3 | 6.99 | 16.78 | 5.19
4123 | 1 | 6 | 0.46 | 3.37 | 7.62 | 18.84 | 6.12
4123 | 1 | 7 | 0.43 | 2.68 | 7.16 | 14.98 | 4.72
4123 | 1 | 8 | 0.41 | 3.32 | 6.9 | 18.57 | 5.69
4123 | 1 | 9 | 0.3 | 1.6 | 4.96 | 8.96 | 2.1
4123 | 1 | 10 | 0.4 | 2.73 | 6.73 | 15.25 | 4.55
4123 | 1 | 11 | 0.44 | 3.09 | 7.36 | 17.27 | 5.47
4123 | 1 | 12 | 0.4 | 2.92 | 6.68 | 16.33 | 4.84
4123 | 1 | 13 | 0.44 | 3.13 | 7.26 | 17.51 | 5.53
4123 | 1 | 14 | 0.44 | 3.18 | 7.31 | 17.74 | 5.56
4123 | 1 | 15 | 0.43 | 3.52 | 7.2 | 19.69 | 6.26
4123 | 1 | 16 | 0.4 | 2.7 | 6.68 | 15.06 | 4.43
4123 | 1 | 17 | 0.46 | 3.42 | 7.71 | 19.11 | 6.34
4123 | 1 | 18 | 0.45 | 2.95 | 7.44 | 16.48 | 5.32
4123 | 1 | 19 | 0.42 | 3.19 | 7.01 | 17.82 | 5.45
4123 | 1 | 20 | 0.43 | 2.87 | 7.14 | 16.01 | 5.03
4123 | 2 | 1 | 0.42 | 3.35 | 6.95 | 18.73 | 5.82
4123 | 2 | 2 | 0.48 | 3.8 | 7.97 | 21.24 | 7.18
4123 | 2 | 3 | 0.45 | 3.32 | 7.52 | 18.53 | 6
4123 | 2 | 4 | 0.42 | 3.58 | 7.03 | 19.99 | 6.23
4123 | 2 | 5 | 0.45 | 3.25 | 7.58 | 18.14 | 5.96
4123 | 2 | 6 | 0.45 | 3.47 | 7.46 | 19.38 | 6.24
4123 | 2 | 7 | 0.44 | 3.28 | 7.26 | 18.31 | 5.74
4123 | 2 | 8 | 0.41 | 3.06 | 6.8 | 17.11 | 5.24
4123 | 2 | 9 | 0.41 | 2.72 | 6.87 | 15.19 | 4.63
4123 | 2 | 10 | 0.43 | 3.15 | 7.2 | 17.63 | 5.57
4123 | 2 | 11 | 0.39 | 2.75 | 6.45 | 15.39 | 4.57
4123 | 2 | 12 | 0.42 | 3.18 | 7.07 | 17.75 | 5.45
4123 | 2 | 13 | 0.44 | 3.22 | 7.34 | 17.98 | 5.75
4123 | 2 | 14 | 0.46 | 3.12 | 7.65 | 17.44 | 5.89
4123 | 2 | 15 | 0.37 | 2.8 | 6.24 | 15.62 | 4.44
4123 | 2 | 16 | 0.39 | 2.72 | 6.42 | 15.18 | 4.37
4123 | 2 | 17 | 0.41 | 3.01 | 6.89 | 16.81 | 5.1
4123 | 2 | 18 | 0.65 | 2.79 | 10.9 | 15.59 | 5.81
4123 | 2 | 19 | 0.43 | 3.22 | 7.12 | 18.02 | 5.61
4123 | 2 | 20 | 0.4 | 2.86 | 6.68 | 16 | 4.77
4009 | 1 | 1 | 0.38 | 2.86 | 6.29 | 15.96 | 4.57
4009 | 1 | 2 | 0.39 | 3.43 | 6.58 | 19.17 | 5.61
4009 | 1 | 3 | 0.32 | 2.41 | 5.33 | 13.44 | 3.39
4009 | 1 | 4 | 0.35 | 2.59 | 5.81 | 14.49 | 3.9
4009 | 1 | 5 | 0.38 | 2.91 | 6.3 | 16.26 | 4.64
4009 | 1 | 6 | 0.39 | 2.86 | 6.47 | 15.96 | 4.69
4009 | 1 | 7 | 0.38 | 2.95 | 6.31 | 16.49 | 4.71
4009 | 1 | 8 | 0.34 | 2.45 | 5.61 | 13.7 | 3.63
4009 | 1 | 9 | 0.38 | 2.84 | 6.3 | 15.86 | 4.63
4009 | 1 | 10 | 0.39 | 2.96 | 6.57 | 16.56 | 4.93
4009 | 1 | 11 | 0.25 | 1.92 | 4.19 | 10.76 | 2.24
4009 | 1 | 12 | 0.4 | 2.88 | 6.63 | 16.09 | 4.86
4009 | 1 | 13 | 0.39 | 2.93 | 6.43 | 16.39 | 4.78
4009 | 1 | 14 | 0.31 | 2.29 | 5.15 | 12.81 | 3.13
4009 | 1 | 15 | 0.38 | 3.16 | 6.4 | 17.64 | 5.13
4009 | 1 | 16 | 0.37 | 2.99 | 6.25 | 16.69 | 4.76
4009 | 1 | 17 | 0.42 | 3.17 | 7.07 | 17.72 | 5.6
4009 | 1 | 18 | 0.4 | 3.3 | 6.7 | 18.42 | 5.53
4009 | 1 | 19 | 0.45 | 3.8 | 7.53 | 21.23 | 7.04
4009 | 1 | 20 | 0.39 | 3.29 | 6.46 | 18.36 | 5.32
4009 | 2 | 1 | 0.45 | 3.86 | 7.48 | 21.56 | 6.98
4009 | 2 | 2 | 0.38 | 2.91 | 6.26 | 16.24 | 4.62
4009 | 2 | 3 | 0.39 | 3.2 | 6.51 | 17.89 | 5.26
4009 | 2 | 4 | 0.38 | 2.76 | 6.31 | 15.43 | 4.44
4009 | 2 | 5 | 0.39 | 3.09 | 6.47 | 17.28 | 5.02
4009 | 2 | 6 | 0.42 | 3.32 | 7.04 | 18.54 | 5.82
4009 | 2 | 7 | 0.46 | 3.55 | 7.59 | 19.81 | 6.56
4009 | 2 | 8 | 0.42 | 3.48 | 7.01 | 19.47 | 6.08
4009 | 2 | 9 | 0.34 | 2.67 | 5.63 | 14.92 | 3.96
4009 | 2 | 10 | 0.44 | 3.89 | 7.35 | 21.74 | 7.03
4009 | 2 | 11 | 0.45 | 3.8 | 7.54 | 21.21 | 6.97
4009 | 2 | 12 | 0.38 | 3.03 | 6.26 | 16.93 | 4.79
4009 | 2 | 13 | 0.42 | 3.32 | 6.95 | 18.56 | 5.82
4009 | 2 | 14 | 0.47 | 3.69 | 7.85 | 20.59 | 6.97
4009 | 2 | 15 | 0.41 | 3.22 | 6.75 | 17.97 | 5.39
4009 | 2 | 16 | 0.44 | 3.68 | 7.34 | 20.59 | 6.61
4009 | 2 | 17 | 0.43 | 3.51 | 7.21 | 19.64 | 6.23
4009 | 2 | 18 | 0.46 | 3.75 | 7.72 | 20.98 | 7.02
4009 | 2 | 19 | 0.48 | 3.78 | 8.03 | 21.15 | 7.31
4009 | 2 | 20 | 0.41 | 3.23 | 6.81 | 18.04 | 5.54
This information is provided for the confidential use of USDA employees and their cooperators. Any information from USDA
is believed to be accurate, but no guarantee or warranty either express or implied, is provided. If any evaluation contained herein
is based upon informationprovided by a third party, who requested such an evaluation, USDA can make no representation
whatsoever concerning the accuracy of such information and its effect upon the evaluation. The data may not be used for purposes of
advertisement, nor for the product certification or endorsement.

## MSL Processing Data
|  | Carding Data | [6 empty] | Drawing Data | [5 empty] | Spinning Data
Fiber ID | Process ID | Card Temp (F) | Card RH (%) | Card In (g) | Card Out (g) | Waste (g) | Waste (%) | Card Web (gr/yd) | D1 (g) | D1 (gr/yd) | D2 (g) | D2 (gr/yd) | D3 (g) | D3 (gr/yd) | Spin Temp (F) | Spin RH (%) | Nom Count
4004 | M23001 | 70 | 65 | 59.8 | 55.14 | 4.66 | 7.792642 | 516.8956 | 46.88 | 84.3 | 44.57 | 56.6 | 41.9 | 44.1 | 72 | 58 | 36
4009 | M23002 | 70 | 65 | 59.7 | 55.71 | 3.99 | 6.683417 | 522.2389 | 51.85 | 62.5 | 49.25 | 52.3 | 46.08 | 42.1 | 72 | 58 | 36
4042 | M23003 | 70 | 65 | 59.7 | 54.35 | 5.35 | 8.961474 | 509.49 | 50.08 | 61.6 | 48.22 | 51.7 | 45.63 | 41.7 | 73 | 56 | 36
4062 | M23004 | 70 | 65 | 59.7 | 55.77 | 3.93 | 6.582915 | 522.8014 | 49.6 | 59.8 | 46.54 | 49.05 | 43.1 | 42 | 73 | 56 | 36
4073 | M23005 | 70 | 65 | 59.8 | 55.24 | 4.56 | 7.625418 | 517.833 | 49.83 | 62 | 47.88 | 50.9 | 43.64 | 41.2 | 73 | 56 | 36
4090 | M23006 | 70 | 65 | 59.85 | 56.2 | 3.65 | 6.09858 | 526.8323 | 51.04 | 61 | 47.72 | 50.27 | 43.42 | 42.3 | 73 | 56 | 36
4121 | M23007 | 70 | 65 | 59.77 | 55.44 | 4.33 | 7.244437 | 519.7079 | 50.38 | 60.7 | 47.85 | 49.95 | 44.86 | 43 | 73 | 56 | 36
4127 | M23008 | 70 | 65 | 59.7 | 55.02 | 4.68 | 7.839196 | 515.7707 | 50.16 | 62.4 | 47.31 | 51.7 | 44.9 | 42.3 | 73 | 56 | 36
4140 | M23009 | 70 | 65 | 59.71 | 54.47 | 5.24 | 8.775749 | 510.6149 | 50.35 | 60 | 46.42 | 49 | 43.62 | 42.5 | 73 | 56 | 36
4141 | M23010 | 70 | 65 | 59.73 | 55.17 | 4.56 | 7.634355 | 517.1769 | 50.83 | 61.2 | 48.2 | 50.3 | 44.55 | 43.4 | 73 | 56 | 36
4159 | M23011 | 70 | 65 | 59.7 | 55.17 | 4.53 | 7.58794 | 517.1769 | 50.18 | 61.1 | 37.42 | 46.6 | 35.01 | 41 | 73 | 56 | 36
4019 | M23012 | 70 | 65 | 59.72 | 55.54 | 4.18 | 6.99933 | 520.6453 | 50.43 | 62.7 | 48.74 | 53.7 | 44.15 | 43 | 72 | 58 | 36
4020 | M23013 | 70 | 65 | 58.74 | 54 | 4.74 | 8.069459 | 506.209 | 49.29 | 61.3 | 47.72 | 50.7 | 42.41 | 41.3 | 72 | 58 | 36
4022 | M23014 | 70 | 65 | 59.76 | 55.98 | 3.78 | 6.325301 | 524.77 | 51.25 | 59.4 | 49.15 | 50.8 | 42.87 | 41.8 | 72 | 58 | 36
4041 | M23015 | 70 | 65 | 59.7 | 55.31 | 4.39 | 7.353434 | 518.4892 | 50.38 | 62.6 | 48.58 | 51.6 | 42.55 | 41.5 | 72 | 58 | 36
4059 | M23016 | 70 | 65 | 59.61 | 55.23 | 4.38 | 7.34776 | 517.7393 | 50.74 | 63.1 | 48.22 | 51.2 | 42.76 | 41.7 | 72 | 58 | 36
4063 | M23017 | 70 | 65 | 59.72 | 55.1 | 4.62 | 7.736102 | 516.5207 | 49.76 | 62.6 | 46.87 | 51.2 | 42.81 | 41.7 | 72 | 59 | 36
4074 | M23018 | 70 | 65 | 59.7 | 55.67 | 4.03 | 6.750419 | 521.864 | 50.43 | 62.1 | 47.53 | 51.4 | 42.81 | 41.7 | 72 | 59 | 36
4078 | M23019 | 70 | 65 | 59.68 | 55.33 | 4.35 | 7.288874 | 518.6767 | 50.42 | 62 | 47.39 | 51.7 | 43.45 | 42.3 | 72 | 59 | 36
4139 | M23020 | 70 | 65 | 59.64 | 56.05 | 3.59 | 6.01945 | 525.4262 | 51.8 | 60 | 49.48 | 51.6 | 43.22 | 42.15 | 72 | 56 | 36
4144 | M23021 | 70 | 65 | 59.9 | 55.42 | 4.48 | 7.479132 | 519.5204 | 50.19 | 62.4 | 46.68 | 51 | 42.3 | 41.2 | 70 | 59 | 36
4156 | M23022 | 70 | 65 | 59.83 | 55 | 4.83 | 8.072873 | 515.5832 | 50.56 | 60.3 | 47.05 | 49.5 | 41.02 | 40 | 70 | 59 | 36
4157 | M23023 | 70 | 65 | 59.82 | 55.63 | 4.19 | 7.004346 | 521.489 | 50.46 | 62.1 | 48.05 | 51.5 | 43.05 | 42 | 70 | 58 | 36
4175 | M23024 | 70 | 65 | 59.76 | 56.2 | 3.56 | 5.957162 | 526.8323 | 50.41 | 59.5 | 48.39 | 50.9 | 42.78 | 41.7 | 70 | 58 | 36
4001 | M23025 | 70 | 57 | 57.14 | 51.47 | 5.67 | 9.922996 | 482.4922 | 47.27 | 59 | 45.36 | 51.5 | 40.27 | 42 | 72 | 59 | 36
4002 | M23026 | 70 | 57 | 59.85 | 56.91 | 2.94 | 4.912281 | 533.488 | 51.52 | 61.4 | 43.35 | 50.7 | 42.26 | 41.2 | 72 | 59 | 36
4003 | M23027 | 70 | 57 | 59.73 | 56.65 | 3.08 | 5.156538 | 531.0507 | 51.12 | 61.6 | 48.26 | 50.8 | 43.33 | 41.5 | 72 | 59 | 36
4005 | M23028 | 70 | 57 | 59.38 | 56.41 | 2.97 | 5.001684 | 528.8009 | 50.5 | 61.5 | 46.43 | 51.2 | 42.01 | 41 | 73 | 67 | 36
4006 | M23029 | 70 | 57 | 59.75 | 56.8 | 2.95 | 4.937238 | 532.4569 | 51.93 | 60.7 | 49.68 | 50 | 43.64 | 42.5 | 73 | 57 | 36
4007 | M23030 | 70 | 57 | 59.7 | 56.08 | 3.62 | 6.063652 | 525.7074 | 49.75 | 58.8 | 47.29 | 50.3 | 43.84 | 42.7 | 73 | 57 | 36
4008 | M23031 | 70 | 57 | 59.71 | 56.09 | 3.62 | 6.062636 | 525.8012 | 51.31 | 61.2 | 49.17 | 50.8 | 42.28 | 41.2 | 73 | 57 | 36
4021 | M23032 | 70 | 57 | 59.77 | 56.2 | 3.57 | 5.972896 | 526.8323 | 51.14 | 60.4 | 46.75 | 50.2 | 43.51 | 42.4 | 73 | 57 | 36
4023 | M23033 | 70 | 57 | 59.32 | 55.46 | 3.86 | 6.50708 | 519.8954 | 49.88 | 62 | 46.78 | 51.6 | 43.18 | 42.1 | 73 | 57 | 36
4024 | M23034 | 70 | 57 | 59.74 | 56.14 | 3.6 | 6.026113 | 526.2699 | 50.82 | 60.6 | 47.53 | 50 | 43.42 | 42.3 | 72 | 59 | 36
4025 | M23035 | 70 | 57 | 59.64 | 55.85 | 3.79 | 6.354795 | 523.5513 | 49.8 | 59.5 | 44.32 | 51.8 | 39.79 | 41.6 | 72 | 59 | 36
4026 | M23036 | 70 | 57 | 59.35 | 56.7 | 2.65 | 4.465038 | 531.5194 | 51.33 | 60.6 | 47.91 | 50 | 43.66 | 42.5 | 72 | 59 | 36
4027 | M23037 | 70 | 57 | 52.9 | 50.46 | 2.44 | 4.612476 | 473.0242 | 45.15 | 59.3 | 43.02 | 51.8 | 38.81 | 42 | 72 | 59 | 36
4037 | M23038 | 70 | 57 | 59.08 | 52.93 | 6.15 | 10.40961 | 496.1786 | 48.39 | 60.2 | 46.53 | 49.5 | 43.25 | 42.1 | 72 | 59 | 36
4038 | M23039 | 70 | 57 | 58.48 | 53.31 | 5.17 | 8.840629 | 499.7408 | 49.09 | 60.4 | 46.16 | 50 | 42.06 | 42.4 | 72 | 59 | 36
4039 | M23040 | 70 | 57 | 58.31 | 54.38 | 3.93 | 6.739839 | 509.7712 | 48.95 | 60.9 | 47.02 | 50.9 | 42.48 | 41.4 | 72 | 59 | 36
4040 | M23041 | 70 | 57 | 57.85 | 53.67 | 4.18 | 7.225583 | 503.1155 | 48.05 | 59 | 45.29 | 51 | 41.87 | 41 | 72 | 59 | 36
4043 | M23042 | 70 | 57 | 53.65 | 50.78 | 2.87 | 5.349487 | 476.0239 | 46.58 | 59.2 | 45.14 | 51.7 | 38.57 | 41.8 | 72 | 59 | 36
4044 | M23043 | 70 | 57 | 55.3 | 50.36 | 4.94 | 8.933092 | 472.0868 | 46.17 | 60.68 | 44.03 | 50.4 | 38.68 | 40.4 | 73 | 57 | 36
4045 | M23044 | 70 | 57 | 57.3 | 54.6 | 2.7 | 4.712042 | 511.8335 | 49.88 | 62 | 46.4 | 51.7 | 41.24 | 41.6 | 73 | 57 | 36
4055 | M23045 | 70 | 57 | 57.3 | 53.32 | 3.98 | 6.945899 | 499.8345 | 47.11 | 58.6 | 44.68 | 51.2 | 42.23 | 41.2 | 72 | 60 | 36
4056 | M23046 | 70 | 57 | 58.73 | 48.34 | 10.39 | 17.69113 | 453.1508 | 42.92 | 58.4 | 41.24 | 51.3 | 37.06 | 41.7 | 72 | 60 | 36
4057 | M23047 | 70 | 57 | 56.8 | 54.07 | 2.73 | 4.806338 | 506.8652 | 49.18 | 61.8 | 46.81 | 51.6 | 42.86 | 41.8 | 72 | 59 | 36
4058 | M23048 | 70 | 57 | 58.4 | 54.52 | 3.88 | 6.643836 | 511.0836 | 49.68 | 61.2 | 47.75 | 50.7 | 41.75 | 40.7 | 72 | 59 | 36
4060 | M23049 | 70 | 57 | 56.3 | 51.66 | 4.64 | 8.241563 | 484.2733 | 46.87 | 60.2 | 44.98 | 49.6 | 22.32 | 40.6 | 72 | 59 | 36
4061 | M23050 | 70 | 57 | 56.61 | 52.91 | 3.7 | 6.535948 | 495.9911 | 48.66 | 60 | 45.94 | 52 | 40.42 | 42.2 | 72 | 59 | 36
4075 | M23051 | 70 | 57 | 56.8 | 53.63 | 3.17 | 5.580986 | 502.7405 | 49.07 | 60.4 | 46.57 | 50.4 | 42.27 | 41.2 | 72 | 58 | 36
4076 | M23052 | 70 | 57 | 56.6 | 53.14 | 3.46 | 6.113074 | 498.1471 | 48.31 | 60.1 | 46.39 | 50.2 | 41.01 | 42.8 | 72 | 58 | 36
4077 | M23053 | 70 | 57 | 56.5 | 52.64 | 3.86 | 6.831858 | 493.46 | 47.6 | 59.25 | 45.36 | 51.5 | 41.48 | 41.8 | 72 | 59 | 36
4079 | M23054 | 70 | 57 | 56.75 | 53.52 | 3.23 | 5.69163 | 501.7094 | 48.09 | 59.9 | 46.02 | 51.7 | 41.84 | 42.2 | 72 | 59 | 36
4080 | M23055 | 70 | 57 | 56.7 | 53.05 | 3.65 | 6.43739 | 497.3035 | 47.39 | 58 | 45.14 | 49.8 | 40.6 | 42.4 | 72 | 58 | 36
4089 | M23056 | 70 | 57 | 56.85 | 53.72 | 3.13 | 5.505717 | 503.5842 | 48.52 | 60.3 | 46.41 | 50.7 | 41.16 | 41.5 | 72 | 58 | 36
4091 | M23057 | 70 | 57 | 57 | 56.21 | 0.79 | 1.385965 | 526.9261 | 49.5 | 59.1 | 47.48 | 50.9 | 42.19 | 41.2 | 72 | 59 | 36
4092 | M23058 | 70 | 57 | 56.2 | 52.33 | 3.87 | 6.886121 | 490.554 | 47.53 | 62.4 | 44.9 | 51.9 | 41.68 | 42 | 72 | 59 | 36
4093 | M23059 | 70 | 57 | 56.7 | 53.53 | 3.17 | 5.590829 | 501.8031 | 48.5 | 60.3 | 45.9 | 49.7 | 43.19 | 42.1 | 73 | 58 | 36
4094 | M23060 | 70 | 57 | 56.2 | 51.24 | 4.96 | 8.825623 | 480.3361 | 46.97 | 61 | 45.19 | 50.8 | 40.47 | 40.8 | 73 | 58 | 36
4095 | M23061 | 70 | 59 | 56.3 | 47.19 | 9.11 | 16.18117 | 442.3704 | 42.8 | 58.2 | 40.51 | 51.4 | 37.53 | 43 | 73 | 59 | 36
4096 | M23062 | 70 | 59 | 57.2 | 51.84 | 5.36 | 9.370629 | 485.9606 | 47.35 | 61.5 | 45.63 | 50.8 | 42.93 | 41.9 | 72 | 59 | 36
4105 | M23063 | 70 | 59 | 56.5 | 52.52 | 3.98 | 7.044248 | 492.3351 | 46.99 | 59.1 | 45.73 | 51.4 | 42.29 | 42.6 | 73 | 56 | 36
4106 | M23064 | 70 | 59 | 56.4 | 52.52 | 3.88 | 6.879433 | 492.3351 | 47.47 | 59.1 | 45.8 | 50.5 | 40.67 | 41 | 73 | 56 | 36
4107 | M23065 | 70 | 59 | 56.9 | 51.99 | 4.91 | 8.629174 | 487.3668 | 47.82 | 62.1 | 46.07 | 51.8 | 42.46 | 41.4 | 72 | 58 | 36
4108 | M23066 | 70 | 59 | 56.4 | 52.1 | 4.3 | 7.624113 | 488.3979 | 48.2 | 61.2 | 46.7 | 50.5 | 41.77 | 40.7 | 72 | 58 | 36
4109 | M23067 | 70 | 59 | 56.3 | 51.82 | 4.48 | 7.957371 | 485.7731 | 47.72 | 61.9 | 46.75 | 51.5 | 40.88 | 41 | 72 | 59 | 36
4110 | M23068 | 70 | 59 | 56.7 | 52.5 | 4.2 | 7.407407 | 492.1476 | 48.51 | 61.6 | 46.5 | 51.3 | 41.14 | 41.5 | 72 | 59 | 36
4111 | M23069 | 70 | 59 | 56.8 | 51.29 | 5.51 | 9.700704 | 480.8048 | 47.37 | 60.8 | 45.3 | 50.4 | 40.29 | 40.6 | 73 | 57 | 36
4112 | M23070 | 70 | 59 | 56.7 | 51.86 | 4.84 | 8.536155 | 486.1481 | 46.74 | 60.7 | 43.98 | 50.9 | 29.25 | 40 | 73 | 57 | 36
4122 | M23071 | 70 | 59 | 56.6 | 52.71 | 3.89 | 6.872792 | 494.1162 | 48.31 | 59 | 46.19 | 50.9 | 41.3 | 40.3 | 72 | 58 | 36
4123 | M23072 | 70 | 59 | 57.2 | 52.5 | 4.7 | 8.216783 | 492.1476 | 48.28 | 62 | 46.36 | 52.1 | 40.35 | 41.5 | 72 | 58 | 36
4124 | M23073 | 70 | 59 | 55.3 | 50.24 | 5.06 | 9.15009 | 470.9618 | 46.06 | 59.8 | 45.34 | 51.5 | 40.16 | 41.9 | 72 | 58 | 36
4125 | M23074 | 70 | 59 | 59.85 | 52.47 | 7.38 | 12.33083 | 491.8664 | 47.49 | 61.8 | 45.95 | 51.2 | 42.3 | 41.2 | 72 | 58 | 36
4126 | M23075 | 70 | 59 | 57.18 | 53.14 | 4.04 | 7.065407 | 498.1471 | 49.1 | 59.8 | 45.81 | 51.5 | 41.53 | 41.9 | 73 | 57 | 36
4128 | M23076 | 70 | 59 | 55.39 | 51.01 | 4.38 | 7.907565 | 478.18 | 46.87 | 61.6 | 44.89 | 50.4 | 42.36 | 41.3 | 73 | 57 | 36
4137 | M23077 | 70 | 59 | 59.46 | 53.41 | 6.05 | 10.17491 | 500.6782 | 49.76 | 60.6 | 47.2 | 49.7 | 41.71 | 40.7 | 73 | 56 | 36
4138 | M23078 | 70 | 59 | 59.58 | 54.59 | 4.99 | 8.375294 | 511.7398 | 49.98 | 62.2 | 48.38 | 50.9 | 40.39 | 40.7 | 73 | 56 | 36
4142 | M23079 | 70 | 59 | 58.82 | 53.92 | 4.9 | 8.3305 | 505.4591 | 50.27 | 60.6 | 48.29 | 52.7 | 40.89 | 42.6 | 73 | 57 | 36
4143 | M23080 | 70 | 59 | 59.46 | 53.5 | 5.96 | 10.02355 | 501.5219 | 49.21 | 59.9 | 48.22 | 52.7 | 43.72 | 42.6 | 73 | 57 | 36
4153 | M23081 | 70 | 59 | 59.6 | 55.22 | 4.38 | 7.348993 | 517.6456 | 50.08 | 61.6 | 48.3 | 51.3 | 41.16 | 41.5 | 73 | 57 | 36
4154 | M23082 | 70 | 59 | 59.65 | 55.22 | 4.43 | 7.426655 | 517.6456 | 50.36 | 61.3 | 49.01 | 51.1 | 41.17 | 41.6 | 73 | 57 | 36
4155 | M23083 | 70 | 59 | 59.68 | 55.41 | 4.27 | 7.154826 | 519.4267 | 50.3 | 62.6 | 48.47 | 51.5 | 41.34 | 41.7 | 73 | 56 | 36
4158 | M23084 | 70 | 59 | 59.5 | 52.52 | 6.98 | 11.73109 | 492.3351 | 48.05 | 59.8 | 46.6 | 51.9 | 41.82 | 42.1 | 73 | 56 | 36
4160 | M23085 | 70 | 59 | 59.64 | 55.72 | 3.92 | 6.57277 | 522.3327 | 50.81 | 61.8 | 50.16 | 51.4 | 41.41 | 41.8 | 73 | 56 | 36
4169 | M23086 | 70 | 59 | 59.81 | 55.23 | 4.58 | 7.657582 | 517.7393 | 51.93 | 62.6 | 50.12 | 51.4 | 41.77 | 41.8 | 73 | 56 | 36
4170 | M23087 | 70 | 59 | 59.5 | 54.15 | 5.35 | 8.991597 | 507.6151 | 46.82 | 61.5 | 45.67 | 53.9 | 39.71 | 44.6 | 72 | 58 | 36
4171 | M23088 | 70 | 59 | 59.6 | 54.7 | 4.9 | 8.221477 | 512.771 | 49.7 | 61.8 | 48.05 | 51.1 | 41.37 | 41.7 | 72 | 58 | 36
4172 | M23089 | 70 | 59 | 59.6 | 54.09 | 5.51 | 9.244966 | 507.0527 | 49 | 60.9 | 47.27 | 51.2 | 41.86 | 41.5 | 73 | 57 | 36
4173 | M23090 | 70 | 59 | 59.7 | 54.74 | 4.96 | 8.308208 | 513.1459 | 49.89 | 62 | 46.83 | 54.2 | 41.66 | 43.5 | 73 | 57 | 36
4174 | M23091 | 70 | 59 | 59.73 | 52.71 | 7.02 | 11.75289 | 494.1162 | 47.64 | 59.2 | 45.95 | 50.6 | 41.38 | 41.7 | 73 | 56 | 36
4176 | M23092 | 70 | 59 | 59.7 | 54.6 | 5.1 | 8.542714 | 511.8335 | 49.78 | 61.9 | 47.88 | 52.3 | 42.7 | 42.3 | 73 | 56 | 36
Note on F45: Mejia, Adrian - cotton wrapped on front card roll losing some of the sample.